## Sheet1
20004.453 | 0.26972 | -0.03181
15829.126 | 0.27695 | -0.01403
12516.703 | 0.28105 | -0.00058
9909.4424 | 0.28801 | 0.01104
7835.48 | 0.29505 | 0.02036
6217.2461 | 0.30136 | 0.02828
4905.291 | 0.30934 | 0.03464
3881.2737 | 0.31729 | 0.04144
3070.9827 | 0.32657 | 0.04625
2430.7778 | 0.33586 | 0.0525
1923.1537 | 0.34326 | 0.05737
1522.4358 | 0.354 | 0.06044
1203.8446 | 0.36187 | 0.06403
952.86591 | 0.37351 | 0.06849
754.27557 | 0.38332 | 0.07165
596.71857 | 0.39464 | 0.075
471.96338 | 0.40687 | 0.07996
373.20856 | 0.41804 | 0.08165
295.47278 | 0.43063 | 0.08626
233.87738 | 0.44497 | 0.09029
185.05922 | 0.45845 | 0.09461
146.35823 | 0.47187 | 0.10015
115.77804 | 0.48827 | 0.10431
91.6721 | 0.50421 | 0.10859
72.51701 | 0.52293 | 0.1141
57.36816 | 0.54265 | 0.11808
45.3629 | 0.56564 | 0.12101
35.93134 | 0.58766 | 0.1207
28.40909 | 0.61156 | 0.11635
22.48202 | 0.63332 | 0.11013
17.79613 | 0.65212 | 0.10312
14.06813 | 0.66943 | 0.09049
11.1448 | 0.68189 | 0.08118
8.81772 | 0.69287 | 0.07159
6.97545 | 0.69901 | 0.06374
5.5173 | 0.70282 | 0.0553
4.36941 | 0.71049 | 0.04777
3.45686 | 0.71651 | 0.04347
2.73547 | 0.72305 | 0.04259
2.16054 | 0.72541 | 0.04152
1.70952 | 0.72535 | 0.04125
1.35352 | 0.72481 | 0.03905
1.07079 | 0.72807 | 0.03653
0.84734 | 0.73289 | 0.03395
0.67072 | 0.74128 | 0.034
0.53067 | 0.75135 | 0.03907
0.41976 | 0.76147 | 0.05061
0.33183 | 0.76534 | 0.06624
0.26261 | 0.76323 | 0.08095
0.20791 | 0.75835 | 0.09014
0.16452 | 0.75696 | 0.09306
0.13007 | 0.76326 | 0.09382
0.10309 | 0.77793 | 0.09622
0.08153 | 0.80085 | 0.10565
0.06443 | 0.8284 | 0.12589
0.05102 | 0.86233 | 0.15676
0.04042 | 0.88947 | 0.20416
0.03192 | 0.90238 | 0.25525
0.02528 | 0.90712 | 0.29559
0.01999 | 0.91863 | 0.32265