## Sheet1
20004.453 | 0.26734 | -0.03009
15829.126 | 0.27443 | -0.01213
12516.703 | 0.28011 | 0.00052
9909.4424 | 0.28656 | 0.00994
7835.48 | 0.29334 | 0.02026
6217.2461 | 0.30008 | 0.02809
4905.291 | 0.30905 | 0.03522
3881.2737 | 0.31588 | 0.04183
3070.9827 | 0.32305 | 0.04704
2430.7778 | 0.33341 | 0.05201
1923.1537 | 0.34179 | 0.05786
1522.4358 | 0.35164 | 0.06155
1203.8446 | 0.36237 | 0.06453
952.86591 | 0.37093 | 0.06979
754.27557 | 0.38308 | 0.07288
596.71857 | 0.39585 | 0.07751
471.96338 | 0.40674 | 0.08091
373.20856 | 0.41863 | 0.08518
295.47278 | 0.43003 | 0.08777
233.87738 | 0.44451 | 0.09028
185.05922 | 0.45827 | 0.0954
146.35823 | 0.47271 | 0.10035
115.77804 | 0.48836 | 0.10546
91.6721 | 0.50331 | 0.11101
72.51701 | 0.52254 | 0.11519
57.36816 | 0.5419 | 0.12131
45.3629 | 0.56495 | 0.12493
35.93134 | 0.58936 | 0.1246
28.40909 | 0.61235 | 0.12175
22.48202 | 0.63523 | 0.1152
17.79613 | 0.65726 | 0.10678
14.06813 | 0.67526 | 0.09597
11.1448 | 0.68836 | 0.08463
8.81772 | 0.70001 | 0.07412
6.97545 | 0.70687 | 0.06551
5.5173 | 0.71435 | 0.05638
4.36941 | 0.71895 | 0.05122
3.45686 | 0.72519 | 0.04524
2.73547 | 0.72767 | 0.04232
2.16054 | 0.73219 | 0.03977
1.70952 | 0.73484 | 0.03816
1.35352 | 0.7377 | 0.03749
1.07079 | 0.74207 | 0.03797
0.84734 | 0.7448 | 0.03884
0.67072 | 0.74819 | 0.04146
0.53067 | 0.75266 | 0.04459
0.41976 | 0.7567 | 0.04971
0.33183 | 0.76131 | 0.05576
0.26261 | 0.76637 | 0.06254
0.20791 | 0.77418 | 0.07086
0.16452 | 0.78278 | 0.08328
0.13007 | 0.79011 | 0.09775
0.10309 | 0.79772 | 0.11216
0.08153 | 0.80864 | 0.12714
0.06443 | 0.82279 | 0.14617
0.05102 | 0.84154 | 0.16924
0.04042 | 0.86026 | 0.19544
0.03192 | 0.88368 | 0.22149
0.02528 | 0.91698 | 0.25127
0.01999 | 0.95838 | 0.29187