## Sheet1
20004.453 | 0.26848 | -0.03205
15829.126 | 0.27386 | -0.01412
12516.703 | 0.28013 | -0.00044
9909.4424 | 0.28773 | 0.01132
7835.48 | 0.29325 | 0.02013
6217.2461 | 0.30266 | 0.02881
4905.291 | 0.30949 | 0.03569
3881.2737 | 0.31731 | 0.04143
3070.9827 | 0.32384 | 0.04653
2430.7778 | 0.33392 | 0.05204
1923.1537 | 0.34284 | 0.05821
1522.4358 | 0.35157 | 0.06145
1203.8446 | 0.36299 | 0.06618
952.86591 | 0.37178 | 0.06897
754.27557 | 0.38356 | 0.0741
596.71857 | 0.39474 | 0.07663
471.96338 | 0.40738 | 0.0811
373.20856 | 0.41978 | 0.08502
295.47278 | 0.43358 | 0.08799
233.87738 | 0.44477 | 0.09204
185.05922 | 0.45994 | 0.09705
146.35823 | 0.47323 | 0.10134
115.77804 | 0.48924 | 0.1062
91.6721 | 0.50497 | 0.11068
72.51701 | 0.52311 | 0.11588
57.36816 | 0.54408 | 0.12138
45.3629 | 0.56513 | 0.12286
35.93134 | 0.58856 | 0.12373
28.40909 | 0.61303 | 0.12234
22.48202 | 0.63787 | 0.11518
17.79613 | 0.6571 | 0.10597
14.06813 | 0.67476 | 0.09673
11.1448 | 0.68845 | 0.08467
8.81772 | 0.69945 | 0.07508
6.97545 | 0.70879 | 0.06393
5.5173 | 0.71435 | 0.05725
4.36941 | 0.71945 | 0.05104
3.45686 | 0.72386 | 0.04616
2.73547 | 0.72743 | 0.04231
2.16054 | 0.73148 | 0.03934
1.70952 | 0.73531 | 0.03744
1.35352 | 0.73783 | 0.03736
1.07079 | 0.74103 | 0.03737
0.84734 | 0.74432 | 0.03921
0.67072 | 0.74866 | 0.04111
0.53067 | 0.75236 | 0.04568
0.41976 | 0.75609 | 0.04944
0.33183 | 0.76068 | 0.05525
0.26261 | 0.76703 | 0.0623
0.20791 | 0.77438 | 0.07178
0.16452 | 0.78159 | 0.084
0.13007 | 0.78839 | 0.09777
0.10309 | 0.79681 | 0.11091
0.08153 | 0.80938 | 0.12575
0.06443 | 0.8243 | 0.14582
0.05102 | 0.84134 | 0.16985
0.04042 | 0.85954 | 0.19432
0.03192 | 0.88554 | 0.21962
0.02528 | 0.92131 | 0.25282
0.01999 | 0.96026 | 0.29855