## Sheet1
20004.453 | 0.26884 | -0.03092
15829.126 | 0.27429 | -0.01444
12516.703 | 0.28142 | 0.00076
9909.4424 | 0.28655 | 0.01072
7835.48 | 0.29346 | 0.01971
6217.2461 | 0.30016 | 0.02808
4905.291 | 0.30906 | 0.03639
3881.2737 | 0.31629 | 0.04082
3070.9827 | 0.32427 | 0.04729
2430.7778 | 0.33231 | 0.05273
1923.1537 | 0.34183 | 0.05677
1522.4358 | 0.35298 | 0.06215
1203.8446 | 0.3615 | 0.06546
952.86591 | 0.37316 | 0.07028
754.27557 | 0.38217 | 0.07322
596.71857 | 0.39528 | 0.07569
471.96338 | 0.40664 | 0.07969
373.20856 | 0.41978 | 0.08361
295.47278 | 0.43104 | 0.0878
233.87738 | 0.4446 | 0.09101
185.05922 | 0.45899 | 0.09612
146.35823 | 0.47348 | 0.10141
115.77804 | 0.48787 | 0.10516
91.6721 | 0.50501 | 0.11004
72.51701 | 0.52291 | 0.11654
57.36816 | 0.54301 | 0.11999
45.3629 | 0.56563 | 0.1231
35.93134 | 0.58844 | 0.12261
28.40909 | 0.6137 | 0.11942
22.48202 | 0.63549 | 0.11287
17.79613 | 0.65422 | 0.10484
14.06813 | 0.67033 | 0.09257
11.1448 | 0.68416 | 0.08077
8.81772 | 0.69523 | 0.07366
6.97545 | 0.70235 | 0.06366
5.5173 | 0.70908 | 0.05616
4.36941 | 0.71469 | 0.04886
3.45686 | 0.71937 | 0.04468
2.73547 | 0.72318 | 0.04157
2.16054 | 0.727 | 0.03853
1.70952 | 0.73044 | 0.03719
1.35352 | 0.73345 | 0.03702
1.07079 | 0.73643 | 0.03736
0.84734 | 0.74025 | 0.03834
0.67072 | 0.74403 | 0.04117
0.53067 | 0.7474 | 0.04484
0.41976 | 0.75163 | 0.04959
0.33183 | 0.75619 | 0.05554
0.26261 | 0.76215 | 0.06174
0.20791 | 0.76991 | 0.07122
0.16452 | 0.77753 | 0.08379
0.13007 | 0.78372 | 0.09714
0.10309 | 0.79169 | 0.11072
0.08153 | 0.80406 | 0.12587
0.06443 | 0.81974 | 0.14553
0.05102 | 0.8368 | 0.16894
0.04042 | 0.85474 | 0.19303
0.03192 | 0.8804 | 0.21884
0.02528 | 0.91602 | 0.25117
0.01999 | 0.95544 | 0.29624