## Sheet1
20004.453 | 0.26938 | -0.03004
15829.126 | 0.27517 | -0.01383
12516.703 | 0.28059 | -0.00122
9909.4424 | 0.2887 | 0.01171
7835.48 | 0.29394 | 0.02224
6217.2461 | 0.30287 | 0.02883
4905.291 | 0.30797 | 0.03467
3881.2737 | 0.31718 | 0.04107
3070.9827 | 0.32566 | 0.04573
2430.7778 | 0.33377 | 0.05252
1923.1537 | 0.34323 | 0.05682
1522.4358 | 0.35235 | 0.06021
1203.8446 | 0.36241 | 0.06502
952.86591 | 0.37287 | 0.06887
754.27557 | 0.38375 | 0.0723
596.71857 | 0.39516 | 0.07629
471.96338 | 0.40721 | 0.07897
373.20856 | 0.4202 | 0.08376
295.47278 | 0.43142 | 0.0867
233.87738 | 0.44387 | 0.09168
185.05922 | 0.45825 | 0.09509
146.35823 | 0.47266 | 0.10047
115.77804 | 0.48836 | 0.1061
91.6721 | 0.50471 | 0.11067
72.51701 | 0.52205 | 0.11561
57.36816 | 0.54239 | 0.12064
45.3629 | 0.56421 | 0.12311
35.93134 | 0.58853 | 0.12241
28.40909 | 0.61246 | 0.11963
22.48202 | 0.63462 | 0.11353
17.79613 | 0.65548 | 0.10338
14.06813 | 0.67057 | 0.0914
11.1448 | 0.68514 | 0.0816
8.81772 | 0.69479 | 0.07297
6.97545 | 0.70335 | 0.06361
5.5173 | 0.70947 | 0.05697
4.36941 | 0.71465 | 0.0493
3.45686 | 0.72044 | 0.04407
2.73547 | 0.72347 | 0.0401
2.16054 | 0.72655 | 0.03841
1.70952 | 0.73005 | 0.03609
1.35352 | 0.73384 | 0.03664
1.07079 | 0.7366 | 0.03775
0.84734 | 0.73939 | 0.03879
0.67072 | 0.7428 | 0.04075
0.53067 | 0.74669 | 0.04412
0.41976 | 0.7516 | 0.04949
0.33183 | 0.75587 | 0.05548
0.26261 | 0.76114 | 0.06224
0.20791 | 0.76867 | 0.07065
0.16452 | 0.77703 | 0.0815
0.13007 | 0.78548 | 0.09614
0.10309 | 0.79323 | 0.11181
0.08153 | 0.80289 | 0.12736
0.06443 | 0.81667 | 0.14661
0.05102 | 0.83565 | 0.16719
0.04042 | 0.85533 | 0.19441
0.03192 | 0.87733 | 0.22157
0.02528 | 0.90807 | 0.24921
0.01999 | 0.94965 | 0.28695