## Sheet1
20004.453 | 0.28849 | -0.02088
15829.126 | 0.29522 | -0.00382
12516.703 | 0.30234 | 0.00707
9909.4424 | 0.31015 | 0.01788
7835.48 | 0.31794 | 0.02646
6217.2461 | 0.32374 | 0.03234
4905.291 | 0.33383 | 0.04074
3881.2737 | 0.34128 | 0.04505
3070.9827 | 0.349 | 0.05019
2430.7778 | 0.35821 | 0.05537
1923.1537 | 0.36938 | 0.05885
1522.4358 | 0.37882 | 0.06441
1203.8446 | 0.38744 | 0.06807
952.86591 | 0.39891 | 0.07235
754.27557 | 0.4096 | 0.07689
596.71857 | 0.42238 | 0.08049
471.96338 | 0.4342 | 0.08481
373.20856 | 0.44809 | 0.08732
295.47278 | 0.46033 | 0.09133
233.87738 | 0.47286 | 0.09706
185.05922 | 0.48692 | 0.10164
146.35823 | 0.50197 | 0.10537
115.77804 | 0.51721 | 0.10929
91.6721 | 0.53263 | 0.11697
72.51701 | 0.54722 | 0.12368
57.36816 | 0.56661 | 0.13106
45.3629 | 0.58559 | 0.14087
35.93134 | 0.60567 | 0.15053
28.40909 | 0.63004 | 0.16162
22.48202 | 0.65881 | 0.17397
17.79613 | 0.68978 | 0.18054
14.06813 | 0.72541 | 0.18669
11.1448 | 0.76113 | 0.18681
8.81772 | 0.79897 | 0.18013
6.97545 | 0.83307 | 0.16693
5.5173 | 0.86375 | 0.15463
4.36941 | 0.8847 | 0.1382
3.45686 | 0.90429 | 0.12129
2.73547 | 0.91829 | 0.10681
2.16054 | 0.93014 | 0.09218
1.70952 | 0.93937 | 0.08144
1.35352 | 0.94713 | 0.07353
1.07079 | 0.952 | 0.06763
0.84734 | 0.95722 | 0.06341
0.67072 | 0.96119 | 0.0616
0.53067 | 0.96614 | 0.06173
0.41976 | 0.97067 | 0.06454
0.33183 | 0.97523 | 0.06891
0.26261 | 0.98085 | 0.07441
0.20791 | 0.98848 | 0.08354
0.16452 | 0.99603 | 0.09726
0.13007 | 1.00349 | 0.11443
0.10309 | 1.01212 | 0.13116
0.08153 | 1.0253 | 0.14927
0.06443 | 1.04395 | 0.17349
0.05102 | 1.06552 | 0.20387
0.04042 | 1.08645 | 0.23687
0.03192 | 1.11387 | 0.26895
0.02528 | 1.15345 | 0.30648
0.01999 | 1.20175 | 0.35657