## Sheet1
20004.453 | 0.28833 | -0.02197
15829.126 | 0.29643 | -0.00595
12516.703 | 0.30281 | 0.00645
9909.4424 | 0.30926 | 0.01744
7835.48 | 0.31836 | 0.02678
6217.2461 | 0.32658 | 0.03443
4905.291 | 0.33462 | 0.03871
3881.2737 | 0.34271 | 0.04611
3070.9827 | 0.35225 | 0.04967
2430.7778 | 0.35928 | 0.05565
1923.1537 | 0.3673 | 0.06081
1522.4358 | 0.3781 | 0.06407
1203.8446 | 0.38943 | 0.06922
952.86591 | 0.40023 | 0.07258
754.27557 | 0.40988 | 0.07614
596.71857 | 0.42127 | 0.07997
471.96338 | 0.43428 | 0.08394
373.20856 | 0.44757 | 0.08862
295.47278 | 0.46051 | 0.09243
233.87738 | 0.47408 | 0.09574
185.05922 | 0.48832 | 0.10148
146.35823 | 0.50239 | 0.10672
115.77804 | 0.51744 | 0.11142
91.6721 | 0.53317 | 0.1172
72.51701 | 0.54758 | 0.12284
57.36816 | 0.56791 | 0.1313
45.3629 | 0.5849 | 0.1408
35.93134 | 0.60613 | 0.15014
28.40909 | 0.6305 | 0.16149
22.48202 | 0.65787 | 0.17194
17.79613 | 0.69031 | 0.18159
14.06813 | 0.72613 | 0.18726
11.1448 | 0.76345 | 0.18608
8.81772 | 0.79991 | 0.17927
6.97545 | 0.83221 | 0.17011
5.5173 | 0.8624 | 0.15513
4.36941 | 0.88643 | 0.13813
3.45686 | 0.90615 | 0.1216
2.73547 | 0.92174 | 0.10649
2.16054 | 0.93257 | 0.09438
1.70952 | 0.94115 | 0.08239
1.35352 | 0.94787 | 0.07419
1.07079 | 0.95455 | 0.06787
0.84734 | 0.95902 | 0.06428
0.67072 | 0.96336 | 0.06222
0.53067 | 0.9681 | 0.06133
0.41976 | 0.97395 | 0.06387
0.33183 | 0.97885 | 0.06945
0.26261 | 0.98345 | 0.07724
0.20791 | 0.98841 | 0.08606
0.16452 | 0.99605 | 0.09591
0.13007 | 1.0064 | 0.11073
0.10309 | 1.01714 | 0.13033
0.08153 | 1.02789 | 0.15146
0.06443 | 1.04435 | 0.176
0.05102 | 1.06801 | 0.20219
0.04042 | 1.098 | 0.23967
0.03192 | 1.12634 | 0.28468
0.02528 | 1.15306 | 0.32615
0.01999 | 1.18958 | 0.36145