## Sheet1
20004.453 | 0.28893 | -0.02039
15829.126 | 0.29583 | -0.00513
12516.703 | 0.3022 | 0.00733
9909.4424 | 0.30981 | 0.01688
7835.48 | 0.31791 | 0.02582
6217.2461 | 0.32541 | 0.03433
4905.291 | 0.33486 | 0.03944
3881.2737 | 0.34074 | 0.04439
3070.9827 | 0.34982 | 0.05099
2430.7778 | 0.35938 | 0.0552
1923.1537 | 0.36713 | 0.06012
1522.4358 | 0.37761 | 0.06304
1203.8446 | 0.3878 | 0.07022
952.86591 | 0.39946 | 0.07278
754.27557 | 0.4099 | 0.07747
596.71857 | 0.42202 | 0.08156
471.96338 | 0.4356 | 0.08422
373.20856 | 0.44798 | 0.08846
295.47278 | 0.46004 | 0.09152
233.87738 | 0.47465 | 0.09695
185.05922 | 0.48844 | 0.10006
146.35823 | 0.50405 | 0.10476
115.77804 | 0.51787 | 0.11137
91.6721 | 0.5343 | 0.11836
72.51701 | 0.54992 | 0.12381
57.36816 | 0.5665 | 0.13102
45.3629 | 0.58751 | 0.14064
35.93134 | 0.60698 | 0.15197
28.40909 | 0.62966 | 0.16067
22.48202 | 0.65711 | 0.17143
17.79613 | 0.69133 | 0.1822
14.06813 | 0.72565 | 0.1865
11.1448 | 0.76305 | 0.18653
8.81772 | 0.79978 | 0.1806
6.97545 | 0.8326 | 0.16614
5.5173 | 0.85984 | 0.15482
4.36941 | 0.88521 | 0.13637
3.45686 | 0.90589 | 0.12068
2.73547 | 0.92001 | 0.10632
2.16054 | 0.93033 | 0.09272
1.70952 | 0.94 | 0.08163
1.35352 | 0.94703 | 0.07316
1.07079 | 0.95257 | 0.0679
0.84734 | 0.95681 | 0.06348
0.67072 | 0.96167 | 0.06191
0.53067 | 0.96722 | 0.06114
0.41976 | 0.97098 | 0.0647
0.33183 | 0.97538 | 0.06827
0.26261 | 0.98155 | 0.0744
0.20791 | 0.98911 | 0.08408
0.16452 | 0.99743 | 0.09808
0.13007 | 1.00451 | 0.11476
0.10309 | 1.01271 | 0.13183
0.08153 | 1.02638 | 0.14986
0.06443 | 1.04441 | 0.17451
0.05102 | 1.06638 | 0.20485
0.04042 | 1.08739 | 0.2378
0.03192 | 1.11503 | 0.27056
0.02528 | 1.15588 | 0.30885
0.01999 | 1.20437 | 0.36025