## Sheet1
20004.453 | 0.96553 | -0.01821
15829.126 | 0.97277 | -0.00585
12516.703 | 0.98036 | 0.0065
9909.4424 | 0.98787 | 0.01435
7835.48 | 0.99467 | 0.02326
6217.2461 | 1.00357 | 0.0286
4905.291 | 1.00986 | 0.03471
3881.2737 | 1.01642 | 0.03815
3070.9827 | 1.02278 | 0.04225
2430.7778 | 1.03141 | 0.045
1923.1537 | 1.039 | 0.04723
1522.4358 | 1.04656 | 0.05102
1203.8446 | 1.05475 | 0.05402
952.86591 | 1.06318 | 0.05705
754.27557 | 1.07112 | 0.05894
596.71857 | 1.08029 | 0.0619
471.96338 | 1.08991 | 0.06478
373.20856 | 1.09877 | 0.06766
295.47278 | 1.11008 | 0.07186
233.87738 | 1.1195 | 0.07614
185.05922 | 1.12893 | 0.0802
146.35823 | 1.14094 | 0.08441
115.77804 | 1.15181 | 0.09047
91.6721 | 1.16392 | 0.09707
72.51701 | 1.17675 | 0.10421
57.36816 | 1.1898 | 0.11166
45.3629 | 1.20661 | 0.1217
35.93134 | 1.22545 | 0.13208
28.40909 | 1.24701 | 0.14401
22.48202 | 1.27079 | 0.15511
17.79613 | 1.30097 | 0.16574
14.06813 | 1.33284 | 0.17149
11.1448 | 1.36718 | 0.16996
8.81772 | 1.40021 | 0.16646
6.97545 | 1.43399 | 0.15589
5.5173 | 1.45939 | 0.14444
4.36941 | 1.48399 | 0.13205
3.45686 | 1.50119 | 0.11682
2.73547 | 1.51544 | 0.10219
2.16054 | 1.52857 | 0.0914
1.70952 | 1.53759 | 0.08317
1.35352 | 1.54377 | 0.07519
1.07079 | 1.54884 | 0.06983
0.84734 | 1.5541 | 0.06689
0.67072 | 1.55904 | 0.06587
0.53067 | 1.56462 | 0.06674
0.41976 | 1.57081 | 0.0696
0.33183 | 1.57879 | 0.07586
0.26261 | 1.58687 | 0.08767
0.20791 | 1.59322 | 0.10271
0.16452 | 1.59782 | 0.11796
0.13007 | 1.60456 | 0.13272
0.10309 | 1.61673 | 0.14845
0.08153 | 1.63218 | 0.1681
0.06443 | 1.65238 | 0.19114
0.05102 | 1.67766 | 0.21439
0.04042 | 1.7163 | 0.24507
0.03192 | 1.76135 | 0.29412
0.02528 | 1.79946 | 0.35821
0.01999 | 1.82395 | 0.42318