## Sheet1
20004.453 | 1.14169 | -0.01901
15829.126 | 1.1509 | -0.00568
12516.703 | 1.15664 | 0.00586
9909.4424 | 1.16299 | 0.01553
7835.48 | 1.17166 | 0.02238
6217.2461 | 1.1778 | 0.02773
4905.291 | 1.1865 | 0.03302
3881.2737 | 1.1921 | 0.03856
3070.9827 | 1.20054 | 0.0406
2430.7778 | 1.20656 | 0.04651
1923.1537 | 1.21489 | 0.04755
1522.4358 | 1.22211 | 0.05103
1203.8446 | 1.23041 | 0.05499
952.86591 | 1.23864 | 0.05706
754.27557 | 1.2471 | 0.05844
596.71857 | 1.2566 | 0.06043
471.96338 | 1.26578 | 0.06572
373.20856 | 1.27372 | 0.06807
295.47278 | 1.28508 | 0.07067
233.87738 | 1.29516 | 0.07428
185.05922 | 1.30577 | 0.08096
146.35823 | 1.31506 | 0.08502
115.77804 | 1.32749 | 0.08987
91.6721 | 1.34034 | 0.09533
72.51701 | 1.35271 | 0.10138
57.36816 | 1.36809 | 0.11165
45.3629 | 1.38197 | 0.12049
35.93134 | 1.40067 | 0.1312
28.40909 | 1.42316 | 0.14259
22.48202 | 1.44751 | 0.15453
17.79613 | 1.47687 | 0.16122
14.06813 | 1.5099 | 0.16654
11.1448 | 1.54329 | 0.16609
8.81772 | 1.57494 | 0.16123
6.97545 | 1.60535 | 0.15126
5.5173 | 1.63131 | 0.13994
4.36941 | 1.65219 | 0.12502
3.45686 | 1.67062 | 0.11028
2.73547 | 1.68473 | 0.09831
2.16054 | 1.69518 | 0.08893
1.70952 | 1.7025 | 0.07959
1.35352 | 1.70918 | 0.07202
1.07079 | 1.71499 | 0.06691
0.84734 | 1.71966 | 0.06433
0.67072 | 1.72489 | 0.06373
0.53067 | 1.73088 | 0.0642
0.41976 | 1.73786 | 0.06905
0.33183 | 1.7448 | 0.07823
0.26261 | 1.74931 | 0.09008
0.20791 | 1.75282 | 0.10171
0.16452 | 1.75882 | 0.11376
0.13007 | 1.76939 | 0.127
0.10309 | 1.78153 | 0.1444
0.08153 | 1.79804 | 0.16357
0.06443 | 1.82118 | 0.18721
0.05102 | 1.85387 | 0.21541
0.04042 | 1.891 | 0.26078
0.03192 | 1.91979 | 0.31953
0.02528 | 1.93671 | 0.37487
0.01999 | 1.95562 | 0.41927