## Sheet1
20004.453 | 1.20166 | -0.02069
15829.126 | 1.21046 | -0.00589
12516.703 | 1.21693 | 0.00705
9909.4424 | 1.22324 | 0.01704
7835.48 | 1.2294 | 0.0227
6217.2461 | 1.23657 | 0.02856
4905.291 | 1.24498 | 0.03564
3881.2737 | 1.25181 | 0.03701
3070.9827 | 1.26005 | 0.04118
2430.7778 | 1.26698 | 0.04391
1923.1537 | 1.27456 | 0.04909
1522.4358 | 1.2832 | 0.05158
1203.8446 | 1.29007 | 0.05375
952.86591 | 1.29752 | 0.05702
754.27557 | 1.30736 | 0.05961
596.71857 | 1.31477 | 0.06249
471.96338 | 1.32584 | 0.0642
373.20856 | 1.33518 | 0.06877
295.47278 | 1.34448 | 0.07106
233.87738 | 1.35662 | 0.07696
185.05922 | 1.36352 | 0.07967
146.35823 | 1.37634 | 0.08399
115.77804 | 1.38591 | 0.08905
91.6721 | 1.39924 | 0.09519
72.51701 | 1.41326 | 0.10394
57.36816 | 1.42639 | 0.11256
45.3629 | 1.4422 | 0.11968
35.93134 | 1.46133 | 0.13072
28.40909 | 1.48194 | 0.14308
22.48202 | 1.50724 | 0.15202
17.79613 | 1.53716 | 0.16165
14.06813 | 1.56986 | 0.16555
11.1448 | 1.60349 | 0.16394
8.81772 | 1.63319 | 0.15999
6.97545 | 1.6643 | 0.14936
5.5173 | 1.68794 | 0.13706
4.36941 | 1.71085 | 0.12336
3.45686 | 1.7279 | 0.11036
2.73547 | 1.74095 | 0.09629
2.16054 | 1.75173 | 0.08538
1.70952 | 1.7604 | 0.07839
1.35352 | 1.76665 | 0.07253
1.07079 | 1.77145 | 0.06675
0.84734 | 1.77606 | 0.06371
0.67072 | 1.78125 | 0.06369
0.53067 | 1.78575 | 0.06471
0.41976 | 1.79206 | 0.06745
0.33183 | 1.80013 | 0.07395
0.26261 | 1.80846 | 0.08548
0.20791 | 1.81471 | 0.10077
0.16452 | 1.8191 | 0.11694
0.13007 | 1.82536 | 0.13215
0.10309 | 1.83598 | 0.14812
0.08153 | 1.85099 | 0.16704
0.06443 | 1.87032 | 0.19033
0.05102 | 1.89522 | 0.21318
0.04042 | 1.93257 | 0.24257
0.03192 | 1.97841 | 0.28955
0.02528 | 2.01839 | 0.35385
0.01999 | 2.0448 | 0.4226