## Sheet1
20004.453 | 1.20598 | -0.01999
15829.126 | 1.21555 | -0.00652
12516.703 | 1.22143 | 0.00602
9909.4424 | 1.229 | 0.01427
7835.48 | 1.23417 | 0.02263
6217.2461 | 1.24152 | 0.02815
4905.291 | 1.24911 | 0.03294
3881.2737 | 1.25679 | 0.03832
3070.9827 | 1.26388 | 0.04146
2430.7778 | 1.27158 | 0.04473
1923.1537 | 1.27816 | 0.04729
1522.4358 | 1.2865 | 0.05176
1203.8446 | 1.29486 | 0.05502
952.86591 | 1.30342 | 0.05564
754.27557 | 1.31113 | 0.0592
596.71857 | 1.3204 | 0.06194
471.96338 | 1.32836 | 0.06521
373.20856 | 1.33952 | 0.0689
295.47278 | 1.34971 | 0.07114
233.87738 | 1.35837 | 0.07497
185.05922 | 1.36982 | 0.08014
146.35823 | 1.38016 | 0.08359
115.77804 | 1.39347 | 0.09067
91.6721 | 1.40464 | 0.09505
72.51701 | 1.4163 | 0.10345
57.36816 | 1.43091 | 0.11213
45.3629 | 1.44765 | 0.12014
35.93134 | 1.46518 | 0.13182
28.40909 | 1.4865 | 0.14417
22.48202 | 1.5123 | 0.15305
17.79613 | 1.54134 | 0.16063
14.06813 | 1.57284 | 0.16471
11.1448 | 1.60611 | 0.16402
8.81772 | 1.63771 | 0.15808
6.97545 | 1.66698 | 0.14762
5.5173 | 1.69078 | 0.13735
4.36941 | 1.71334 | 0.12202
3.45686 | 1.73 | 0.10799
2.73547 | 1.74282 | 0.09623
2.16054 | 1.75396 | 0.08541
1.70952 | 1.76297 | 0.07734
1.35352 | 1.76899 | 0.07091
1.07079 | 1.77432 | 0.06762
0.84734 | 1.77764 | 0.06477
0.67072 | 1.78247 | 0.06401
0.53067 | 1.78739 | 0.06544
0.41976 | 1.79225 | 0.06816
0.33183 | 1.79921 | 0.0732
0.26261 | 1.80851 | 0.08224
0.20791 | 1.81901 | 0.0965
0.16452 | 1.82741 | 0.11578
0.13007 | 1.83278 | 0.13605
0.10309 | 1.84017 | 0.15478
0.08153 | 1.8523 | 0.17308
0.06443 | 1.87027 | 0.195
0.05102 | 1.89278 | 0.21852
0.04042 | 1.92256 | 0.24448
0.03192 | 1.96745 | 0.27826
0.02528 | 2.02101 | 0.32956
0.01999 | 2.06924 | 0.40272