## Sheet1
20004.453 | 1.11931 | -0.01851
15829.126 | 1.12633 | -0.00499
12516.703 | 1.13522 | 0.00686
9909.4424 | 1.14362 | 0.01647
7835.48 | 1.14813 | 0.0217
6217.2461 | 1.15693 | 0.02984
4905.291 | 1.1653 | 0.03503
3881.2737 | 1.17145 | 0.03777
3070.9827 | 1.17947 | 0.04328
2430.7778 | 1.18729 | 0.04567
1923.1537 | 1.19464 | 0.04623
1522.4358 | 1.20242 | 0.05194
1203.8446 | 1.21065 | 0.05492
952.86591 | 1.21903 | 0.05651
754.27557 | 1.22856 | 0.06033
596.71857 | 1.23769 | 0.06298
471.96338 | 1.24651 | 0.06546
373.20856 | 1.25573 | 0.06762
295.47278 | 1.26624 | 0.0725
233.87738 | 1.27543 | 0.07517
185.05922 | 1.28571 | 0.08037
146.35823 | 1.2956 | 0.08301
115.77804 | 1.30913 | 0.08878
91.6721 | 1.31973 | 0.0942
72.51701 | 1.33169 | 0.10148
57.36816 | 1.34897 | 0.11082
45.3629 | 1.36589 | 0.11903
35.93134 | 1.37981 | 0.12813
28.40909 | 1.40491 | 0.13597
22.48202 | 1.43111 | 0.14399
17.79613 | 1.45468 | 0.1513
14.06813 | 1.49122 | 0.15871
11.1448 | 1.51355 | 0.14495
8.81772 | 1.55617 | 0.1443
6.97545 | 1.57249 | 0.14016
5.5173 | 1.58024 | 0.1175
4.36941 | 1.60771 | 0.08905
3.45686 | 1.63872 | 0.08022
2.73547 | 1.65524 | 0.08756
2.16054 | 1.64833 | 0.0948
1.70952 | 1.62864 | 0.08674
1.35352 | 1.61166 | 0.06
1.07079 | 1.61708 | 0.02378
0.84734 | 1.64385 | -0.0048
0.67072 | 1.68039 | -0.01052
0.53067 | 1.71754 | 0.01552
0.41976 | 1.72919 | 0.0616
0.33183 | 1.70661 | 0.10682
0.26261 | 1.66196 | 0.12754
0.20791 | 1.61268 | 0.11797
0.16452 | 1.581 | 0.07925
0.13007 | 1.582 | 0.02656
0.10309 | 1.62315 | -0.02522
0.08153 | 1.71263 | -0.05141
0.06443 | 1.82398 | -0.02293
0.05102 | 1.94769 | 0.10174
0.04042 | 1.98915 | 0.31161
0.03192 | 1.88642 | 0.53333
0.02528 | 1.64493 | 0.65614
0.01999 | 1.33571 | 0.59275