## Sheet1
20004.453 | 1.11024 | -0.0208
15829.126 | 1.11818 | -0.00345
12516.703 | 1.12439 | 0.00725
9909.4424 | 1.1318 | 0.01557
7835.48 | 1.14006 | 0.02376
6217.2461 | 1.1484 | 0.0287
4905.291 | 1.15697 | 0.03304
3881.2737 | 1.16404 | 0.03782
3070.9827 | 1.16987 | 0.042
2430.7778 | 1.17727 | 0.04466
1923.1537 | 1.18593 | 0.04827
1522.4358 | 1.19332 | 0.05157
1203.8446 | 1.20113 | 0.05413
952.86591 | 1.20996 | 0.05595
754.27557 | 1.21831 | 0.05995
596.71857 | 1.22821 | 0.06256
471.96338 | 1.23659 | 0.06613
373.20856 | 1.24661 | 0.0686
295.47278 | 1.25756 | 0.07285
233.87738 | 1.26626 | 0.07656
185.05922 | 1.27741 | 0.08
146.35823 | 1.28691 | 0.0838
115.77804 | 1.29856 | 0.0893
91.6721 | 1.3102 | 0.09647
72.51701 | 1.32377 | 0.10073
57.36816 | 1.34106 | 0.10893
45.3629 | 1.35758 | 0.11708
35.93134 | 1.37147 | 0.12909
28.40909 | 1.39467 | 0.13618
22.48202 | 1.41916 | 0.1451
17.79613 | 1.44525 | 0.15391
14.06813 | 1.48682 | 0.15573
11.1448 | 1.50457 | 0.15068
8.81772 | 1.54512 | 0.13721
6.97545 | 1.57142 | 0.14036
5.5173 | 1.57618 | 0.12439
4.36941 | 1.58933 | 0.09419
3.45686 | 1.61847 | 0.07168
2.73547 | 1.64753 | 0.07004
2.16054 | 1.656 | 0.08412
1.70952 | 1.64228 | 0.09369
1.35352 | 1.61721 | 0.08466
1.07079 | 1.59917 | 0.05537
0.84734 | 1.60372 | 0.01638
0.67072 | 1.62966 | -0.01053
0.53067 | 1.67364 | -0.01719
0.41976 | 1.71362 | 0.01002
0.33183 | 1.72807 | 0.06039
0.26261 | 1.70607 | 0.10962
0.20791 | 1.66049 | 0.13914
0.16452 | 1.60657 | 0.1327
0.13007 | 1.56594 | 0.09753
0.10309 | 1.55509 | 0.03848
0.08153 | 1.59709 | -0.03087
0.06443 | 1.68826 | -0.07313
0.05102 | 1.85076 | -0.05019
0.04042 | 2.01133 | 0.09294
0.03192 | 2.07485 | 0.34214
0.02528 | 1.97302 | 0.62068
0.01999 | 1.68225 | 0.8078