## Sheet1
20004.453 | 1.20223 | -0.01858
15829.126 | 1.21079 | -0.00467
12516.703 | 1.21593 | 0.00665
9909.4424 | 1.22413 | 0.01464
7835.48 | 1.23053 | 0.02432
6217.2461 | 1.23829 | 0.02824
4905.291 | 1.2456 | 0.03306
3881.2737 | 1.25327 | 0.03716
3070.9827 | 1.26165 | 0.04125
2430.7778 | 1.2687 | 0.0464
1923.1537 | 1.27571 | 0.04789
1522.4358 | 1.28398 | 0.05105
1203.8446 | 1.2916 | 0.05406
952.86591 | 1.29885 | 0.05588
754.27557 | 1.30863 | 0.05972
596.71857 | 1.31773 | 0.06222
471.96338 | 1.326 | 0.06358
373.20856 | 1.33621 | 0.06859
295.47278 | 1.34714 | 0.07288
233.87738 | 1.35714 | 0.07525
185.05922 | 1.36499 | 0.07924
146.35823 | 1.37706 | 0.0836
115.77804 | 1.3885 | 0.08865
91.6721 | 1.39836 | 0.09338
72.51701 | 1.41362 | 0.09986
57.36816 | 1.43006 | 0.10988
45.3629 | 1.44618 | 0.1163
35.93134 | 1.46195 | 0.12629
28.40909 | 1.48647 | 0.13469
22.48202 | 1.51167 | 0.14048
17.79613 | 1.53594 | 0.14797
14.06813 | 1.573 | 0.15606
11.1448 | 1.59604 | 0.14236
8.81772 | 1.63551 | 0.14181
6.97545 | 1.6497 | 0.13691
5.5173 | 1.66092 | 0.11198
4.36941 | 1.68779 | 0.08526
3.45686 | 1.7172 | 0.07865
2.73547 | 1.72903 | 0.08728
2.16054 | 1.71983 | 0.09362
1.70952 | 1.7004 | 0.08071
1.35352 | 1.68819 | 0.05127
1.07079 | 1.69871 | 0.01708
0.84734 | 1.72835 | -0.00549
0.67072 | 1.76324 | -0.00439
0.53067 | 1.79509 | 0.0255
0.41976 | 1.79822 | 0.07171
0.33183 | 1.76898 | 0.11085
0.26261 | 1.72156 | 0.1233
0.20791 | 1.67934 | 0.10402
0.16452 | 1.6569 | 0.06226
0.13007 | 1.66913 | 0.0115
0.10309 | 1.72092 | -0.03269
0.08153 | 1.81658 | -0.04069
0.06443 | 1.92469 | 0.00477
0.05102 | 2.02618 | 0.14441
0.04042 | 2.03126 | 0.35482
0.03192 | 1.89642 | 0.54732
0.02528 | 1.64794 | 0.6269
0.01999 | 1.35915 | 0.50506