## Sheet1
20004.453 | 1.18412 | -0.01915
15829.126 | 1.1918 | -0.00567
12516.703 | 1.199 | 0.00687
9909.4424 | 1.20628 | 0.01426
7835.48 | 1.21366 | 0.02187
6217.2461 | 1.21995 | 0.02877
4905.291 | 1.22783 | 0.03344
3881.2737 | 1.23546 | 0.03797
3070.9827 | 1.24121 | 0.04169
2430.7778 | 1.25071 | 0.04509
1923.1537 | 1.25933 | 0.04849
1522.4358 | 1.26608 | 0.05103
1203.8446 | 1.27297 | 0.05317
952.86591 | 1.28299 | 0.05764
754.27557 | 1.29002 | 0.05916
596.71857 | 1.2991 | 0.06244
471.96338 | 1.30886 | 0.0652
373.20856 | 1.31905 | 0.06806
295.47278 | 1.32775 | 0.07281
233.87738 | 1.33827 | 0.07452
185.05922 | 1.34933 | 0.07898
146.35823 | 1.35926 | 0.0836
115.77804 | 1.37 | 0.087
91.6721 | 1.38333 | 0.0964
72.51701 | 1.39528 | 0.10233
57.36816 | 1.41001 | 0.10906
45.3629 | 1.42849 | 0.11747
35.93134 | 1.44329 | 0.12738
28.40909 | 1.46689 | 0.13312
22.48202 | 1.49213 | 0.14015
17.79613 | 1.51639 | 0.14943
14.06813 | 1.55623 | 0.15148
11.1448 | 1.57506 | 0.14421
8.81772 | 1.61468 | 0.13313
6.97545 | 1.63387 | 0.13556
5.5173 | 1.64153 | 0.11629
4.36941 | 1.6578 | 0.08811
3.45686 | 1.68645 | 0.06901
2.73547 | 1.71006 | 0.07126
2.16054 | 1.71299 | 0.08376
1.70952 | 1.69611 | 0.08849
1.35352 | 1.67603 | 0.07386
1.07079 | 1.66528 | 0.04334
0.84734 | 1.67673 | 0.00806
0.67072 | 1.70505 | -0.01086
0.53067 | 1.74754 | -0.00695
0.41976 | 1.77757 | 0.02671
0.33183 | 1.78017 | 0.07519
0.26261 | 1.74908 | 0.11585
0.20791 | 1.70203 | 0.13113
0.16452 | 1.65669 | 0.1144
0.13007 | 1.62908 | 0.07256
0.10309 | 1.63632 | 0.01362
0.08153 | 1.69548 | -0.04383
0.06443 | 1.7993 | -0.06384
0.05102 | 1.95265 | -0.00531
0.04042 | 2.07941 | 0.1656
0.03192 | 2.08414 | 0.41708
0.02528 | 1.928 | 0.65261
0.01999 | 1.61631 | 0.76055