## Sheet1
20004.453 | 0.98636 | -0.02549
15829.126 | 0.9921 | -0.01094
12516.703 | 0.99875 | 0.00111
9909.4424 | 1.00523 | 0.01039
7835.48 | 1.00988 | 0.01801
6217.2461 | 1.01882 | 0.02253
4905.291 | 1.02492 | 0.02805
3881.2737 | 1.03083 | 0.03421
3070.9827 | 1.03764 | 0.03742
2430.7778 | 1.04622 | 0.03952
1923.1537 | 1.05224 | 0.04325
1522.4358 | 1.05894 | 0.04699
1203.8446 | 1.06602 | 0.04941
952.86591 | 1.07325 | 0.05097
754.27557 | 1.08089 | 0.05418
596.71857 | 1.08944 | 0.05707
471.96338 | 1.09876 | 0.05886
373.20856 | 1.10709 | 0.06289
295.47278 | 1.11652 | 0.06687
233.87738 | 1.12552 | 0.07016
185.05922 | 1.13542 | 0.07439
146.35823 | 1.14555 | 0.07896
115.77804 | 1.15774 | 0.08425
91.6721 | 1.17225 | 0.08986
72.51701 | 1.18693 | 0.09338
57.36816 | 1.20533 | 0.09725
45.3629 | 1.22509 | 0.10068
35.93134 | 1.24266 | 0.09864
28.40909 | 1.26259 | 0.09277
22.48202 | 1.27899 | 0.08787
17.79613 | 1.29226 | 0.07935
14.06813 | 1.30755 | 0.069
11.1448 | 1.31419 | 0.06233
8.81772 | 1.32285 | 0.05186
6.97545 | 1.32863 | 0.0497
5.5173 | 1.33254 | 0.04454
4.36941 | 1.33463 | 0.03725
3.45686 | 1.33868 | 0.03149
2.73547 | 1.34654 | 0.03037
2.16054 | 1.35064 | 0.03204
1.70952 | 1.351 | 0.03741
1.35352 | 1.34775 | 0.03901
1.07079 | 1.34508 | 0.0369
0.84734 | 1.34507 | 0.03007
0.67072 | 1.35148 | 0.02466
0.53067 | 1.36587 | 0.02139
0.41976 | 1.38729 | 0.02861
0.33183 | 1.4064 | 0.05144
0.26261 | 1.41249 | 0.08651
0.20791 | 1.39714 | 0.12163
0.16452 | 1.36381 | 0.14046
0.13007 | 1.32464 | 0.12968
0.10309 | 1.30342 | 0.08642
0.08153 | 1.32702 | 0.02082
0.06443 | 1.40094 | -0.03466
0.05102 | 1.55546 | -0.04718
0.04042 | 1.74048 | 0.05265
0.03192 | 1.87121 | 0.28631
0.02528 | 1.8458 | 0.60574
0.01999 | 1.59974 | 0.89551