## Sheet1
20004.453 | 1.12042 | -0.02662
15829.126 | 1.12661 | -0.01159
12516.703 | 1.13284 | -0.00083
9909.4424 | 1.13931 | 0.00947
7835.48 | 1.14378 | 0.01774
6217.2461 | 1.1514 | 0.02444
4905.291 | 1.15689 | 0.02874
3881.2737 | 1.16391 | 0.03319
3070.9827 | 1.17128 | 0.03678
2430.7778 | 1.17739 | 0.04019
1923.1537 | 1.18423 | 0.04304
1522.4358 | 1.19268 | 0.04541
1203.8446 | 1.19933 | 0.04892
952.86591 | 1.20752 | 0.05215
754.27557 | 1.21491 | 0.0544
596.71857 | 1.22247 | 0.0585
471.96338 | 1.23107 | 0.05904
373.20856 | 1.23925 | 0.06186
295.47278 | 1.24916 | 0.06567
233.87738 | 1.25947 | 0.06984
185.05922 | 1.26849 | 0.07331
146.35823 | 1.27829 | 0.07958
115.77804 | 1.29131 | 0.08501
91.6721 | 1.30464 | 0.08956
72.51701 | 1.32033 | 0.09431
57.36816 | 1.3372 | 0.09682
45.3629 | 1.35651 | 0.09808
35.93134 | 1.37577 | 0.09688
28.40909 | 1.39417 | 0.09164
22.48202 | 1.41078 | 0.08578
17.79613 | 1.42556 | 0.07825
14.06813 | 1.43801 | 0.06834
11.1448 | 1.44622 | 0.0616
8.81772 | 1.45337 | 0.05282
6.97545 | 1.46134 | 0.0449
5.5173 | 1.46584 | 0.04368
4.36941 | 1.46518 | 0.03915
3.45686 | 1.46761 | 0.03362
2.73547 | 1.47254 | 0.02896
2.16054 | 1.47826 | 0.02673
1.70952 | 1.48502 | 0.0305
1.35352 | 1.48631 | 0.03629
1.07079 | 1.48422 | 0.04259
0.84734 | 1.47833 | 0.04402
0.67072 | 1.47446 | 0.0412
0.53067 | 1.47502 | 0.03177
0.41976 | 1.48779 | 0.0227
0.33183 | 1.51192 | 0.02088
0.26261 | 1.54338 | 0.03594
0.20791 | 1.56858 | 0.07267
0.16452 | 1.57104 | 0.12402
0.13007 | 1.54337 | 0.17464
0.10309 | 1.48823 | 0.19731
0.08153 | 1.42698 | 0.17345
0.06443 | 1.39503 | 0.11251
0.05102 | 1.42709 | -0.00064
0.04042 | 1.56724 | -0.10406
0.03192 | 1.81292 | -0.11835
0.02528 | 2.10246 | 0.04643
0.01999 | 2.29675 | 0.42277