## Sheet1
20004.453 | 1.08591 | -0.02736
15829.126 | 1.0928 | -0.01247
12516.703 | 1.0983 | -0.00027
9909.4424 | 1.10582 | 0.01074
7835.48 | 1.1092 | 0.01572
6217.2461 | 1.11739 | 0.02432
4905.291 | 1.12421 | 0.02873
3881.2737 | 1.13104 | 0.03261
3070.9827 | 1.13753 | 0.03731
2430.7778 | 1.14532 | 0.04059
1923.1537 | 1.15096 | 0.04233
1522.4358 | 1.15813 | 0.04569
1203.8446 | 1.16648 | 0.04924
952.86591 | 1.17478 | 0.05197
754.27557 | 1.18181 | 0.05399
596.71857 | 1.19001 | 0.0582
471.96338 | 1.19873 | 0.05899
373.20856 | 1.20597 | 0.06197
295.47278 | 1.21492 | 0.0673
233.87738 | 1.22508 | 0.07008
185.05922 | 1.23513 | 0.07475
146.35823 | 1.2454 | 0.07951
115.77804 | 1.25755 | 0.0837
91.6721 | 1.27189 | 0.08746
72.51701 | 1.28682 | 0.09306
57.36816 | 1.30373 | 0.09716
45.3629 | 1.32378 | 0.09932
35.93134 | 1.3437 | 0.09731
28.40909 | 1.36197 | 0.09252
22.48202 | 1.37847 | 0.08595
17.79613 | 1.3915 | 0.07753
14.06813 | 1.40324 | 0.06836
11.1448 | 1.4125 | 0.06122
8.81772 | 1.42003 | 0.05121
6.97545 | 1.42659 | 0.04854
5.5173 | 1.42853 | 0.04332
4.36941 | 1.43219 | 0.03643
3.45686 | 1.43646 | 0.03143
2.73547 | 1.44288 | 0.02931
2.16054 | 1.44742 | 0.03277
1.70952 | 1.44781 | 0.0367
1.35352 | 1.44412 | 0.03828
1.07079 | 1.44126 | 0.03637
0.84734 | 1.44127 | 0.03043
0.67072 | 1.44728 | 0.02435
0.53067 | 1.46225 | 0.02135
0.41976 | 1.48305 | 0.02824
0.33183 | 1.5021 | 0.0509
0.26261 | 1.50773 | 0.08546
0.20791 | 1.49342 | 0.12051
0.16452 | 1.46004 | 0.13893
0.13007 | 1.42243 | 0.12928
0.10309 | 1.4016 | 0.08612
0.08153 | 1.42377 | 0.02063
0.06443 | 1.49396 | -0.0326
0.05102 | 1.64428 | -0.04783
0.04042 | 1.82817 | 0.04462
0.03192 | 1.96303 | 0.27502
0.02528 | 1.94374 | 0.59139
0.01999 | 1.70446 | 0.88357