## Sheet1
20004.453 | 0.98711 | -0.03152
15829.126 | 0.99384 | -0.01695
12516.703 | 0.99919 | -0.0053
9909.4424 | 1.00444 | 0.00525
7835.48 | 1.0106 | 0.01379
6217.2461 | 1.01578 | 0.02019
4905.291 | 1.02294 | 0.02465
3881.2737 | 1.03045 | 0.03091
3070.9827 | 1.03429 | 0.03351
2430.7778 | 1.04062 | 0.03889
1923.1537 | 1.04789 | 0.04185
1522.4358 | 1.05562 | 0.04497
1203.8446 | 1.06382 | 0.04696
952.86591 | 1.07027 | 0.05181
754.27557 | 1.07804 | 0.05386
596.71857 | 1.08588 | 0.05602
471.96338 | 1.09357 | 0.05835
373.20856 | 1.10166 | 0.06129
295.47278 | 1.11252 | 0.06298
233.87738 | 1.12129 | 0.06772
185.05922 | 1.12942 | 0.07359
146.35823 | 1.14214 | 0.07721
115.77804 | 1.15287 | 0.08387
91.6721 | 1.16878 | 0.08892
72.51701 | 1.18197 | 0.0949
57.36816 | 1.19882 | 0.09764
45.3629 | 1.21842 | 0.10214
35.93134 | 1.23827 | 0.10162
28.40909 | 1.25957 | 0.09719
22.48202 | 1.27465 | 0.0909
17.79613 | 1.29196 | 0.08263
14.06813 | 1.30296 | 0.07342
11.1448 | 1.31488 | 0.0637
8.81772 | 1.32144 | 0.05739
6.97545 | 1.32812 | 0.04963
5.5173 | 1.33113 | 0.04066
4.36941 | 1.33905 | 0.03886
3.45686 | 1.34192 | 0.03574
2.73547 | 1.34271 | 0.03392
2.16054 | 1.3427 | 0.03195
1.70952 | 1.34531 | 0.02889
1.35352 | 1.34981 | 0.02708
1.07079 | 1.35562 | 0.02679
0.84734 | 1.36233 | 0.03204
0.67072 | 1.36725 | 0.03886
0.53067 | 1.36767 | 0.04876
0.41976 | 1.36484 | 0.05596
0.33183 | 1.36261 | 0.05874
0.26261 | 1.36451 | 0.05958
0.20791 | 1.37165 | 0.05974
0.16452 | 1.38541 | 0.06315
0.13007 | 1.40471 | 0.07295
0.10309 | 1.42576 | 0.09168
0.08153 | 1.44345 | 0.12066
0.06443 | 1.45439 | 0.15325
0.05102 | 1.45483 | 0.18383
0.04042 | 1.45595 | 0.20489
0.03192 | 1.46776 | 0.21897
0.02528 | 1.49226 | 0.23298
0.01999 | 1.52772 | 0.2513