## Sheet1
20004.453 | 1.16742 | -0.03209
15829.126 | 1.17374 | -0.01672
12516.703 | 1.17936 | -0.00386
9909.4424 | 1.18568 | 0.00627
7835.48 | 1.19041 | 0.01343
6217.2461 | 1.19689 | 0.02015
4905.291 | 1.20283 | 0.02638
3881.2737 | 1.20914 | 0.03185
3070.9827 | 1.21479 | 0.03462
2430.7778 | 1.22172 | 0.03824
1923.1537 | 1.22908 | 0.04217
1522.4358 | 1.23561 | 0.04473
1203.8446 | 1.24185 | 0.04805
952.86591 | 1.2496 | 0.04963
754.27557 | 1.25893 | 0.05277
596.71857 | 1.26571 | 0.05442
471.96338 | 1.2758 | 0.05818
373.20856 | 1.28287 | 0.06111
295.47278 | 1.28998 | 0.06621
233.87738 | 1.30258 | 0.0688
185.05922 | 1.31223 | 0.072
146.35823 | 1.32256 | 0.07754
115.77804 | 1.33374 | 0.08097
91.6721 | 1.34758 | 0.08801
72.51701 | 1.36339 | 0.09374
57.36816 | 1.38096 | 0.09666
45.3629 | 1.40018 | 0.09831
35.93134 | 1.42107 | 0.09638
28.40909 | 1.43925 | 0.09285
22.48202 | 1.45543 | 0.08602
17.79613 | 1.46965 | 0.07851
14.06813 | 1.48094 | 0.0702
11.1448 | 1.49279 | 0.06088
8.81772 | 1.49639 | 0.05404
6.97545 | 1.50347 | 0.0462
5.5173 | 1.50958 | 0.04079
4.36941 | 1.51189 | 0.03715
3.45686 | 1.51297 | 0.03465
2.73547 | 1.51535 | 0.03132
2.16054 | 1.51768 | 0.02747
1.70952 | 1.52207 | 0.02566
1.35352 | 1.52763 | 0.02799
1.07079 | 1.53249 | 0.03178
0.84734 | 1.53372 | 0.03841
0.67072 | 1.53288 | 0.04406
0.53067 | 1.5303 | 0.04628
0.41976 | 1.53071 | 0.04646
0.33183 | 1.53581 | 0.04555
0.26261 | 1.54509 | 0.04751
0.20791 | 1.55964 | 0.05367
0.16452 | 1.57603 | 0.06735
0.13007 | 1.59017 | 0.08966
0.10309 | 1.59648 | 0.11597
0.08153 | 1.59616 | 0.13998
0.06443 | 1.59674 | 0.15829
0.05102 | 1.60112 | 0.16725
0.04042 | 1.61794 | 0.1762
0.03192 | 1.64417 | 0.19016
0.02528 | 1.6811 | 0.20838
0.01999 | 1.72987 | 0.23857