## Sheet1
20004.453 | 0.9188 | -0.03232
15829.126 | 0.92417 | -0.01646
12516.703 | 0.93083 | -0.00326
9909.4424 | 0.93686 | 0.00446
7835.48 | 0.94231 | 0.01349
6217.2461 | 0.94736 | 0.01927
4905.291 | 0.95445 | 0.02639
3881.2737 | 0.96038 | 0.03071
3070.9827 | 0.96672 | 0.03506
2430.7778 | 0.97288 | 0.04032
1923.1537 | 0.97911 | 0.04097
1522.4358 | 0.98666 | 0.04395
1203.8446 | 0.99307 | 0.04829
952.86591 | 1.00175 | 0.05018
754.27557 | 1.00969 | 0.05304
596.71857 | 1.01587 | 0.05389
471.96338 | 1.02413 | 0.05852
373.20856 | 1.03299 | 0.06126
295.47278 | 1.04256 | 0.06522
233.87738 | 1.05016 | 0.06859
185.05922 | 1.05984 | 0.07418
146.35823 | 1.07287 | 0.07926
115.77804 | 1.08375 | 0.08331
91.6721 | 1.09669 | 0.0878
72.51701 | 1.11203 | 0.09569
57.36816 | 1.13063 | 0.09876
45.3629 | 1.14883 | 0.10141
35.93134 | 1.16879 | 0.10216
28.40909 | 1.18756 | 0.09881
22.48202 | 1.20743 | 0.09265
17.79613 | 1.22516 | 0.08484
14.06813 | 1.23695 | 0.07496
11.1448 | 1.24832 | 0.0679
8.81772 | 1.25561 | 0.05806
6.97545 | 1.26238 | 0.04977
5.5173 | 1.26756 | 0.04547
4.36941 | 1.27129 | 0.03884
3.45686 | 1.27464 | 0.03557
2.73547 | 1.27681 | 0.03294
2.16054 | 1.28007 | 0.0311
1.70952 | 1.28258 | 0.03047
1.35352 | 1.28473 | 0.02967
1.07079 | 1.2864 | 0.03136
0.84734 | 1.28961 | 0.03223
0.67072 | 1.29307 | 0.03517
0.53067 | 1.29612 | 0.03936
0.41976 | 1.29917 | 0.04408
0.33183 | 1.3042 | 0.04931
0.26261 | 1.3099 | 0.05636
0.20791 | 1.31597 | 0.066
0.16452 | 1.32199 | 0.07718
0.13007 | 1.3281 | 0.08788
0.10309 | 1.33747 | 0.09956
0.08153 | 1.34944 | 0.11447
0.06443 | 1.36395 | 0.13336
0.05102 | 1.37708 | 0.15425
0.04042 | 1.39489 | 0.17464
0.03192 | 1.42086 | 0.19864
0.02528 | 1.45233 | 0.23138
0.01999 | 1.48191 | 0.27247