## Sheet1
20004.453 | 1.16668 | -0.03155
15829.126 | 1.17083 | -0.01643
12516.703 | 1.17727 | -0.00469
9909.4424 | 1.1831 | 0.00547
7835.48 | 1.18803 | 0.01256
6217.2461 | 1.19343 | 0.02076
4905.291 | 1.20308 | 0.02584
3881.2737 | 1.20697 | 0.03026
3070.9827 | 1.21304 | 0.03525
2430.7778 | 1.21929 | 0.03934
1923.1537 | 1.22687 | 0.04123
1522.4358 | 1.23554 | 0.0451
1203.8446 | 1.24029 | 0.04855
952.86591 | 1.24941 | 0.04971
754.27557 | 1.25604 | 0.05244
596.71857 | 1.26399 | 0.05683
471.96338 | 1.27103 | 0.05868
373.20856 | 1.28045 | 0.06158
295.47278 | 1.28875 | 0.06576
233.87738 | 1.29977 | 0.06928
185.05922 | 1.30816 | 0.07319
146.35823 | 1.31992 | 0.07986
115.77804 | 1.33125 | 0.08397
91.6721 | 1.34514 | 0.08768
72.51701 | 1.36099 | 0.09408
57.36816 | 1.37712 | 0.09881
45.3629 | 1.39722 | 0.10176
35.93134 | 1.41735 | 0.10206
28.40909 | 1.43746 | 0.09716
22.48202 | 1.45584 | 0.09001
17.79613 | 1.47003 | 0.08143
14.06813 | 1.48267 | 0.07261
11.1448 | 1.49214 | 0.06419
8.81772 | 1.49962 | 0.05602
6.97545 | 1.5065 | 0.04892
5.5173 | 1.50953 | 0.0416
4.36941 | 1.51482 | 0.03852
3.45686 | 1.51784 | 0.03425
2.73547 | 1.51976 | 0.03154
2.16054 | 1.52363 | 0.02978
1.70952 | 1.52612 | 0.02959
1.35352 | 1.52853 | 0.02972
1.07079 | 1.53117 | 0.03052
0.84734 | 1.53308 | 0.03293
0.67072 | 1.53662 | 0.03469
0.53067 | 1.5403 | 0.03959
0.41976 | 1.54303 | 0.0443
0.33183 | 1.54706 | 0.0498
0.26261 | 1.5525 | 0.05577
0.20791 | 1.5589 | 0.06438
0.16452 | 1.5659 | 0.07482
0.13007 | 1.57287 | 0.08582
0.10309 | 1.58265 | 0.09795
0.08153 | 1.5959 | 0.1128
0.06443 | 1.61172 | 0.13248
0.05102 | 1.62597 | 0.15681
0.04042 | 1.64003 | 0.18066
0.03192 | 1.65985 | 0.20368
0.02528 | 1.68708 | 0.22962
0.01999 | 1.71906 | 0.26274