## Sheet1
20004.453 | 1.15678 | -0.03184
15829.126 | 1.16153 | -0.01651
12516.703 | 1.16799 | -0.00441
9909.4424 | 1.17419 | 0.0062
7835.48 | 1.17929 | 0.01425
6217.2461 | 1.18345 | 0.01821
4905.291 | 1.19206 | 0.02544
3881.2737 | 1.19644 | 0.03027
3070.9827 | 1.20304 | 0.03495
2430.7778 | 1.21029 | 0.03766
1923.1537 | 1.21801 | 0.04151
1522.4358 | 1.22359 | 0.04428
1203.8446 | 1.23052 | 0.04819
952.86591 | 1.23766 | 0.05009
754.27557 | 1.24588 | 0.0533
596.71857 | 1.2554 | 0.05525
471.96338 | 1.26273 | 0.05986
373.20856 | 1.27155 | 0.06266
295.47278 | 1.28195 | 0.06487
233.87738 | 1.28921 | 0.06935
185.05922 | 1.29927 | 0.07307
146.35823 | 1.31006 | 0.07686
115.77804 | 1.3226 | 0.08283
91.6721 | 1.3359 | 0.08978
72.51701 | 1.35096 | 0.0925
57.36816 | 1.36794 | 0.09716
45.3629 | 1.38669 | 0.09963
35.93134 | 1.4076 | 0.0999
28.40909 | 1.42634 | 0.09657
22.48202 | 1.444 | 0.08896
17.79613 | 1.45942 | 0.08034
14.06813 | 1.47158 | 0.07218
11.1448 | 1.48263 | 0.06275
8.81772 | 1.48825 | 0.05483
6.97545 | 1.49386 | 0.04738
5.5173 | 1.49922 | 0.04281
4.36941 | 1.50373 | 0.03683
3.45686 | 1.50709 | 0.03411
2.73547 | 1.50908 | 0.0307
2.16054 | 1.51226 | 0.02969
1.70952 | 1.51418 | 0.0292
1.35352 | 1.51676 | 0.02933
1.07079 | 1.51925 | 0.02977
0.84734 | 1.52184 | 0.03311
0.67072 | 1.52481 | 0.03588
0.53067 | 1.52732 | 0.03902
0.41976 | 1.53052 | 0.04298
0.33183 | 1.53605 | 0.04932
0.26261 | 1.5412 | 0.0567
0.20791 | 1.54614 | 0.06508
0.16452 | 1.55294 | 0.07364
0.13007 | 1.56209 | 0.08449
0.10309 | 1.57364 | 0.09883
0.08153 | 1.58429 | 0.11714
0.06443 | 1.59522 | 0.13709
0.05102 | 1.60796 | 0.15377
0.04042 | 1.6271 | 0.17405
0.03192 | 1.65101 | 0.20067
0.02528 | 1.67468 | 0.23035
0.01999 | 1.70285 | 0.25899