## Sheet1
20004.453 | 1.15275 | -0.03234
15829.126 | 1.1567 | -0.01631
12516.703 | 1.16343 | -0.0053
9909.4424 | 1.16839 | 0.00507
7835.48 | 1.1739 | 0.0149
6217.2461 | 1.18011 | 0.0199
4905.291 | 1.18716 | 0.02492
3881.2737 | 1.19298 | 0.0299
3070.9827 | 1.19908 | 0.03258
2430.7778 | 1.2053 | 0.03832
1923.1537 | 1.21137 | 0.04163
1522.4358 | 1.21969 | 0.04416
1203.8446 | 1.22743 | 0.04803
952.86591 | 1.23295 | 0.05041
754.27557 | 1.24214 | 0.05303
596.71857 | 1.25049 | 0.0546
471.96338 | 1.25718 | 0.05847
373.20856 | 1.26714 | 0.0633
295.47278 | 1.27567 | 0.06655
233.87738 | 1.28452 | 0.06844
185.05922 | 1.29458 | 0.07356
146.35823 | 1.30733 | 0.07715
115.77804 | 1.31572 | 0.08337
91.6721 | 1.33173 | 0.0897
72.51701 | 1.34559 | 0.09407
57.36816 | 1.36462 | 0.09848
45.3629 | 1.38396 | 0.09983
35.93134 | 1.40273 | 0.09838
28.40909 | 1.42327 | 0.09473
22.48202 | 1.44023 | 0.08961
17.79613 | 1.45448 | 0.08013
14.06813 | 1.46707 | 0.07138
11.1448 | 1.47857 | 0.06214
8.81772 | 1.48362 | 0.05446
6.97545 | 1.49121 | 0.04848
5.5173 | 1.49453 | 0.04173
4.36941 | 1.49711 | 0.037
3.45686 | 1.50018 | 0.03329
2.73547 | 1.50304 | 0.03055
2.16054 | 1.50634 | 0.02963
1.70952 | 1.50896 | 0.02945
1.35352 | 1.51149 | 0.02885
1.07079 | 1.51356 | 0.03001
0.84734 | 1.51678 | 0.03218
0.67072 | 1.51966 | 0.03619
0.53067 | 1.5224 | 0.03934
0.41976 | 1.52552 | 0.04328
0.33183 | 1.53048 | 0.04904
0.26261 | 1.53665 | 0.05629
0.20791 | 1.54179 | 0.06545
0.16452 | 1.54787 | 0.07466
0.13007 | 1.55627 | 0.08459
0.10309 | 1.56751 | 0.09795
0.08153 | 1.57943 | 0.11614
0.06443 | 1.59186 | 0.13648
0.05102 | 1.60329 | 0.15546
0.04042 | 1.62124 | 0.17486
0.03192 | 1.64538 | 0.19999
0.02528 | 1.67036 | 0.23033
0.01999 | 1.69672 | 0.2585