## Sheet1
20004.453 | 1.08314 | -0.03163
15829.126 | 1.08797 | -0.01598
12516.703 | 1.09204 | -0.00446
9909.4424 | 1.09701 | 0.00568
7835.48 | 1.10366 | 0.0129
6217.2461 | 1.10944 | 0.01825
4905.291 | 1.11546 | 0.02417
3881.2737 | 1.12044 | 0.03073
3070.9827 | 1.12773 | 0.03421
2430.7778 | 1.13603 | 0.03852
1923.1537 | 1.14156 | 0.04207
1522.4358 | 1.14916 | 0.04516
1203.8446 | 1.15561 | 0.0484
952.86591 | 1.16181 | 0.04965
754.27557 | 1.17015 | 0.0527
596.71857 | 1.17884 | 0.05645
471.96338 | 1.18638 | 0.059
373.20856 | 1.19505 | 0.0618
295.47278 | 1.20507 | 0.06547
233.87738 | 1.21485 | 0.06857
185.05922 | 1.22456 | 0.07187
146.35823 | 1.23434 | 0.07888
115.77804 | 1.24692 | 0.08186
91.6721 | 1.26077 | 0.08917
72.51701 | 1.27421 | 0.09364
57.36816 | 1.29189 | 0.09808
45.3629 | 1.31164 | 0.09985
35.93134 | 1.33117 | 0.09898
28.40909 | 1.35235 | 0.09515
22.48202 | 1.36834 | 0.08923
17.79613 | 1.38449 | 0.08098
14.06813 | 1.39627 | 0.07052
11.1448 | 1.40549 | 0.06196
8.81772 | 1.41471 | 0.05448
6.97545 | 1.41907 | 0.0468
5.5173 | 1.424 | 0.04069
4.36941 | 1.42741 | 0.03768
3.45686 | 1.43117 | 0.03471
2.73547 | 1.43413 | 0.03085
2.16054 | 1.4363 | 0.02999
1.70952 | 1.43921 | 0.02875
1.35352 | 1.44121 | 0.02887
1.07079 | 1.44427 | 0.03065
0.84734 | 1.44657 | 0.03275
0.67072 | 1.44871 | 0.03519
0.53067 | 1.45218 | 0.03881
0.41976 | 1.45706 | 0.04373
0.33183 | 1.4606 | 0.05047
0.26261 | 1.46485 | 0.05704
0.20791 | 1.47052 | 0.06455
0.16452 | 1.47877 | 0.07381
0.13007 | 1.48716 | 0.08572
0.10309 | 1.49563 | 0.09929
0.08153 | 1.50587 | 0.11388
0.06443 | 1.51992 | 0.13071
0.05102 | 1.53943 | 0.15085
0.04042 | 1.55845 | 0.17875
0.03192 | 1.57562 | 0.20784
0.02528 | 1.596 | 0.23478
0.01999 | 1.62584 | 0.26277