## Sheet1
20004.453 | 1.22451 | -0.03307
15829.126 | 1.23114 | -0.01711
12516.703 | 1.23566 | -0.00475
9909.4424 | 1.24135 | 0.00531
7835.48 | 1.24593 | 0.01409
6217.2461 | 1.25316 | 0.02008
4905.291 | 1.25941 | 0.02649
3881.2737 | 1.26545 | 0.03101
3070.9827 | 1.27269 | 0.03516
2430.7778 | 1.27898 | 0.03994
1923.1537 | 1.28416 | 0.04162
1522.4358 | 1.29249 | 0.04384
1203.8446 | 1.30102 | 0.04829
952.86591 | 1.3053 | 0.04984
754.27557 | 1.31509 | 0.05321
596.71857 | 1.32197 | 0.05714
471.96338 | 1.33067 | 0.05853
373.20856 | 1.33997 | 0.06211
295.47278 | 1.34932 | 0.06578
233.87738 | 1.35871 | 0.06892
185.05922 | 1.36736 | 0.0723
146.35823 | 1.37915 | 0.07847
115.77804 | 1.39027 | 0.08384
91.6721 | 1.4037 | 0.08814
72.51701 | 1.41952 | 0.09402
57.36816 | 1.43724 | 0.09653
45.3629 | 1.45593 | 0.09819
35.93134 | 1.47476 | 0.09808
28.40909 | 1.49581 | 0.09358
22.48202 | 1.51066 | 0.08788
17.79613 | 1.52665 | 0.07881
14.06813 | 1.53852 | 0.07041
11.1448 | 1.54744 | 0.06201
8.81772 | 1.55546 | 0.05353
6.97545 | 1.56219 | 0.04634
5.5173 | 1.56621 | 0.0406
4.36941 | 1.56956 | 0.03701
3.45686 | 1.57296 | 0.03338
2.73547 | 1.5746 | 0.03094
2.16054 | 1.57762 | 0.02966
1.70952 | 1.58011 | 0.0286
1.35352 | 1.58297 | 0.02868
1.07079 | 1.58547 | 0.03065
0.84734 | 1.58773 | 0.0324
0.67072 | 1.59056 | 0.03446
0.53067 | 1.59422 | 0.03875
0.41976 | 1.59812 | 0.04385
0.33183 | 1.60137 | 0.04981
0.26261 | 1.6062 | 0.05628
0.20791 | 1.61248 | 0.06372
0.16452 | 1.61991 | 0.07388
0.13007 | 1.62754 | 0.08584
0.10309 | 1.63557 | 0.09895
0.08153 | 1.6472 | 0.11192
0.06443 | 1.66228 | 0.12994
0.05102 | 1.68026 | 0.15265
0.04042 | 1.69629 | 0.17968
0.03192 | 1.71316 | 0.20562
0.02528 | 1.73616 | 0.2305
0.01999 | 1.76834 | 0.26013