## Sheet1
20004.453 | 1.1079 | -0.01921
15829.126 | 1.11816 | -0.00622
12516.703 | 1.12444 | 0.00628
9909.4424 | 1.13145 | 0.01597
7835.48 | 1.13906 | 0.0222
6217.2461 | 1.14601 | 0.02825
4905.291 | 1.15219 | 0.03409
3881.2737 | 1.16016 | 0.03713
3070.9827 | 1.16772 | 0.04179
2430.7778 | 1.17545 | 0.04441
1923.1537 | 1.18234 | 0.04781
1522.4358 | 1.18965 | 0.05134
1203.8446 | 1.19761 | 0.05348
952.86591 | 1.20621 | 0.05491
754.27557 | 1.21559 | 0.05946
596.71857 | 1.22342 | 0.06206
471.96338 | 1.23354 | 0.06576
373.20856 | 1.24227 | 0.06882
295.47278 | 1.25217 | 0.07125
233.87738 | 1.26295 | 0.07612
185.05922 | 1.27277 | 0.07946
146.35823 | 1.2844 | 0.08467
115.77804 | 1.29534 | 0.08878
91.6721 | 1.30785 | 0.09675
72.51701 | 1.32123 | 0.10284
57.36816 | 1.33585 | 0.11067
45.3629 | 1.35146 | 0.12044
35.93134 | 1.37093 | 0.13138
28.40909 | 1.38999 | 0.14249
22.48202 | 1.41704 | 0.15414
17.79613 | 1.4454 | 0.16148
14.06813 | 1.4768 | 0.16487
11.1448 | 1.5103 | 0.16331
8.81772 | 1.54196 | 0.15846
6.97545 | 1.5722 | 0.15045
5.5173 | 1.59754 | 0.13629
4.36941 | 1.61754 | 0.12322
3.45686 | 1.6356 | 0.10803
2.73547 | 1.64863 | 0.09605
2.16054 | 1.65944 | 0.08547
1.70952 | 1.66719 | 0.07708
1.35352 | 1.67339 | 0.06982
1.07079 | 1.67818 | 0.06504
0.84734 | 1.68376 | 0.0629
0.67072 | 1.68807 | 0.06215
0.53067 | 1.69311 | 0.06302
0.41976 | 1.69986 | 0.06689
0.33183 | 1.70617 | 0.07519
0.26261 | 1.7114 | 0.08548
0.20791 | 1.71581 | 0.0969
0.16452 | 1.72266 | 0.10866
0.13007 | 1.73329 | 0.12276
0.10309 | 1.74639 | 0.14096
0.08153 | 1.76093 | 0.16118
0.06443 | 1.78141 | 0.18467
0.05102 | 1.81151 | 0.21033
0.04042 | 1.84663 | 0.25055
0.03192 | 1.87707 | 0.30265
0.02528 | 1.8991 | 0.35449
0.01999 | 1.92465 | 0.39617