## Sheet1
20004.453 | 0.41202 | -0.02776
15829.126 | 0.41835 | -0.01013
12516.703 | 0.42452 | 0.00552
9909.4424 | 0.43313 | 0.01923
7835.48 | 0.43919 | 0.02923
6217.2461 | 0.44823 | 0.03898
4905.291 | 0.45629 | 0.04717
3881.2737 | 0.46675 | 0.05372
3070.9827 | 0.47567 | 0.06354
2430.7778 | 0.48697 | 0.07012
1923.1537 | 0.4981 | 0.07556
1522.4358 | 0.51096 | 0.08377
1203.8446 | 0.52193 | 0.09091
952.86591 | 0.53739 | 0.0974
754.27557 | 0.5532 | 0.10411
596.71857 | 0.56921 | 0.11182
471.96338 | 0.58597 | 0.11923
373.20856 | 0.60407 | 0.12542
295.47278 | 0.62264 | 0.13246
233.87738 | 0.64391 | 0.13871
185.05922 | 0.664 | 0.14619
146.35823 | 0.68559 | 0.15454
115.77804 | 0.70938 | 0.16073
91.6721 | 0.73332 | 0.16773
72.51701 | 0.75771 | 0.17426
57.36816 | 0.784 | 0.18184
45.3629 | 0.80962 | 0.18936
35.93134 | 0.83739 | 0.19979
28.40909 | 0.86744 | 0.21003
22.48202 | 0.90056 | 0.22159
17.79613 | 0.93816 | 0.23313
14.06813 | 0.98206 | 0.24231
11.1448 | 1.02752 | 0.24778
8.81772 | 1.07571 | 0.24544
6.97545 | 1.1219 | 0.23874
5.5173 | 1.16644 | 0.22343
4.36941 | 1.20155 | 0.20445
3.45686 | 1.23503 | 0.18187
2.73547 | 1.26314 | 0.16213
2.16054 | 1.28284 | 0.14163
1.70952 | 1.29799 | 0.12347
1.35352 | 1.31058 | 0.10817
1.07079 | 1.32062 | 0.09567
0.84734 | 1.32815 | 0.08601
0.67072 | 1.33494 | 0.07955
0.53067 | 1.34114 | 0.07404
0.41976 | 1.34729 | 0.073
0.33183 | 1.35278 | 0.07506
0.26261 | 1.35744 | 0.07839
0.20791 | 1.36252 | 0.08351
0.16452 | 1.37039 | 0.09051
0.13007 | 1.37986 | 0.1022
0.10309 | 1.38853 | 0.11783
0.08153 | 1.39809 | 0.13473
0.06443 | 1.41322 | 0.15637
0.05102 | 1.43581 | 0.18113
0.04042 | 1.4631 | 0.21723
0.03192 | 1.48801 | 0.25989
0.02528 | 1.51437 | 0.29801
0.01999 | 1.5547 | 0.3328