## Sheet1
20004.453 | 0.41045 | -0.02694
15829.126 | 0.41737 | -0.00967
12516.703 | 0.42504 | 0.00579
9909.4424 | 0.42976 | 0.02006
7835.48 | 0.43823 | 0.02949
6217.2461 | 0.44613 | 0.04032
4905.291 | 0.4538 | 0.04771
3881.2737 | 0.46389 | 0.05527
3070.9827 | 0.47627 | 0.06278
2430.7778 | 0.48533 | 0.07034
1923.1537 | 0.49753 | 0.07755
1522.4358 | 0.5108 | 0.08404
1203.8446 | 0.52344 | 0.09129
952.86591 | 0.53738 | 0.09798
754.27557 | 0.55188 | 0.10571
596.71857 | 0.56886 | 0.11183
471.96338 | 0.5872 | 0.11903
373.20856 | 0.6045 | 0.12701
295.47278 | 0.62405 | 0.13316
233.87738 | 0.64383 | 0.14001
185.05922 | 0.66671 | 0.14793
146.35823 | 0.68914 | 0.15449
115.77804 | 0.71279 | 0.16151
91.6721 | 0.73773 | 0.16708
72.51701 | 0.76352 | 0.1735
57.36816 | 0.78901 | 0.18377
45.3629 | 0.81803 | 0.19012
35.93134 | 0.84535 | 0.19424
28.40909 | 0.8789 | 0.20906
22.48202 | 0.91126 | 0.21591
17.79613 | 0.94646 | 0.2209
14.06813 | 0.98529 | 0.23538
11.1448 | 1.03558 | 0.22477
8.81772 | 1.07753 | 0.23609
6.97545 | 1.1103 | 0.21526
5.5173 | 1.15305 | 0.186
4.36941 | 1.20678 | 0.17293
3.45686 | 1.23298 | 0.1727
2.73547 | 1.23253 | 0.16296
2.16054 | 1.22431 | 0.13454
1.70952 | 1.22684 | 0.08985
1.35352 | 1.25178 | 0.04642
1.07079 | 1.29744 | 0.02523
0.84734 | 1.3443 | 0.03922
0.67072 | 1.36778 | 0.07604
0.53067 | 1.35128 | 0.13569
0.41976 | 1.29174 | 0.17334
0.33183 | 1.21039 | 0.16085
0.26261 | 1.15141 | 0.09226
0.20791 | 1.14738 | -0.01066
0.16452 | 1.22099 | -0.10361
0.13007 | 1.35569 | -0.1349
0.10309 | 1.51044 | -0.06784
0.08153 | 1.62004 | 0.10189
0.06443 | 1.62828 | 0.30318
0.05102 | 1.48841 | 0.51837
0.04042 | 1.23234 | 0.61709
0.03192 | 0.95161 | 0.53161
0.02528 | 0.82848 | 0.26095
0.01999 | 0.96836 | -0.03613