## Sheet1
20004.453 | 0.3961 | -0.02943
15829.126 | 0.40346 | -0.01006
12516.703 | 0.41075 | 0.00398
9909.4424 | 0.41675 | 0.01677
7835.48 | 0.42434 | 0.02796
6217.2461 | 0.43293 | 0.0384
4905.291 | 0.44232 | 0.04709
3881.2737 | 0.45307 | 0.05585
3070.9827 | 0.46118 | 0.06058
2430.7778 | 0.47069 | 0.06938
1923.1537 | 0.4827 | 0.07449
1522.4358 | 0.49474 | 0.08194
1203.8446 | 0.50943 | 0.08917
952.86591 | 0.52351 | 0.09579
754.27557 | 0.53648 | 0.1021
596.71857 | 0.55412 | 0.1079
471.96338 | 0.57067 | 0.11353
373.20856 | 0.58776 | 0.12111
295.47278 | 0.60628 | 0.12829
233.87738 | 0.62734 | 0.13396
185.05922 | 0.64588 | 0.14113
146.35823 | 0.6683 | 0.14666
115.77804 | 0.69168 | 0.15287
91.6721 | 0.71551 | 0.15833
72.51701 | 0.74174 | 0.16445
57.36816 | 0.77034 | 0.17035
45.3629 | 0.79803 | 0.17331
35.93134 | 0.82966 | 0.17521
28.40909 | 0.8636 | 0.17383
22.48202 | 0.89407 | 0.16901
17.79613 | 0.92396 | 0.16024
14.06813 | 0.9506 | 0.14946
11.1448 | 0.97238 | 0.13606
8.81772 | 0.9962 | 0.12287
6.97545 | 1.00884 | 0.11206
5.5173 | 1.02291 | 0.09629
4.36941 | 1.03436 | 0.08637
3.45686 | 1.04746 | 0.0779
2.73547 | 1.05667 | 0.07592
2.16054 | 1.06124 | 0.07473
1.70952 | 1.06314 | 0.07138
1.35352 | 1.0657 | 0.06526
1.07079 | 1.07202 | 0.05775
0.84734 | 1.08317 | 0.05074
0.67072 | 1.0986 | 0.0495
0.53067 | 1.11917 | 0.05745
0.41976 | 1.13405 | 0.07858
0.33183 | 1.13576 | 0.10673
0.26261 | 1.12071 | 0.13075
0.20791 | 1.09594 | 0.13741
0.16452 | 1.07497 | 0.12153
0.13007 | 1.07477 | 0.08492
0.10309 | 1.11161 | 0.04185
0.08153 | 1.19996 | 0.01933
0.06443 | 1.31596 | 0.04737
0.05102 | 1.44801 | 0.1676
0.04042 | 1.51157 | 0.38018
0.03192 | 1.43704 | 0.62626
0.02528 | 1.21158 | 0.7981
0.01999 | 0.88221 | 0.78564