## Sheet1
20004.453 | 0.39252 | -0.03331
15829.126 | 0.39886 | -0.01463
12516.703 | 0.40643 | 0.00143
9909.4424 | 0.41185 | 0.01484
7835.48 | 0.41923 | 0.02504
6217.2461 | 0.42625 | 0.0347
4905.291 | 0.4349 | 0.04488
3881.2737 | 0.44399 | 0.05327
3070.9827 | 0.45476 | 0.06146
2430.7778 | 0.46526 | 0.06842
1923.1537 | 0.47667 | 0.07607
1522.4358 | 0.49059 | 0.08315
1203.8446 | 0.50252 | 0.08983
952.86591 | 0.51802 | 0.09746
754.27557 | 0.532 | 0.10369
596.71857 | 0.547 | 0.10968
471.96338 | 0.56547 | 0.11786
373.20856 | 0.58359 | 0.12235
295.47278 | 0.60297 | 0.12876
233.87738 | 0.6231 | 0.13592
185.05922 | 0.64421 | 0.14133
146.35823 | 0.666 | 0.1481
115.77804 | 0.68919 | 0.15445
91.6721 | 0.7147 | 0.15952
72.51701 | 0.74049 | 0.16625
57.36816 | 0.76762 | 0.17076
45.3629 | 0.79806 | 0.17431
35.93134 | 0.82798 | 0.17498
28.40909 | 0.85945 | 0.17423
22.48202 | 0.89047 | 0.16897
17.79613 | 0.92166 | 0.16064
14.06813 | 0.94814 | 0.1488
11.1448 | 0.97153 | 0.13602
8.81772 | 0.99136 | 0.12196
6.97545 | 1.00835 | 0.1069
5.5173 | 1.02036 | 0.09323
4.36941 | 1.03179 | 0.08541
3.45686 | 1.0402 | 0.0761
2.73547 | 1.04718 | 0.06844
2.16054 | 1.05472 | 0.06269
1.70952 | 1.05878 | 0.05811
1.35352 | 1.06507 | 0.0562
1.07079 | 1.07109 | 0.05488
0.84734 | 1.07542 | 0.05466
0.67072 | 1.08145 | 0.05605
0.53067 | 1.08644 | 0.05744
0.41976 | 1.09272 | 0.06119
0.33183 | 1.09907 | 0.06789
0.26261 | 1.10428 | 0.07491
0.20791 | 1.11057 | 0.08269
0.16452 | 1.11907 | 0.09206
0.13007 | 1.12933 | 0.10516
0.10309 | 1.13988 | 0.12103
0.08153 | 1.15109 | 0.13937
0.06443 | 1.16546 | 0.1606
0.05102 | 1.18593 | 0.18325
0.04042 | 1.21128 | 0.21648
0.03192 | 1.23495 | 0.25815
0.02528 | 1.25763 | 0.29983
0.01999 | 1.28814 | 0.33888