## Sheet1
20004.453 | 0.41094 | -0.02724
15829.126 | 0.41763 | -0.00942
12516.703 | 0.42384 | 0.00552
9909.4424 | 0.43096 | 0.01745
7835.48 | 0.43876 | 0.02955
6217.2461 | 0.44567 | 0.03874
4905.291 | 0.4546 | 0.04676
3881.2737 | 0.46494 | 0.0556
3070.9827 | 0.47434 | 0.06261
2430.7778 | 0.48425 | 0.07028
1923.1537 | 0.49659 | 0.07645
1522.4358 | 0.50808 | 0.08381
1203.8446 | 0.52099 | 0.08967
952.86591 | 0.53579 | 0.09718
754.27557 | 0.54953 | 0.10376
596.71857 | 0.56687 | 0.11095
471.96338 | 0.58313 | 0.11849
373.20856 | 0.59979 | 0.12625
295.47278 | 0.62066 | 0.13165
233.87738 | 0.64117 | 0.14051
185.05922 | 0.6619 | 0.14691
146.35823 | 0.68456 | 0.15381
115.77804 | 0.70785 | 0.16029
91.6721 | 0.733 | 0.16883
72.51701 | 0.75885 | 0.17419
57.36816 | 0.78405 | 0.18145
45.3629 | 0.81036 | 0.18853
35.93134 | 0.83806 | 0.20022
28.40909 | 0.86892 | 0.21053
22.48202 | 0.90237 | 0.2235
17.79613 | 0.93941 | 0.23356
14.06813 | 0.98125 | 0.24245
11.1448 | 1.02803 | 0.2464
8.81772 | 1.07713 | 0.24471
6.97545 | 1.12185 | 0.23864
5.5173 | 1.16722 | 0.22322
4.36941 | 1.20414 | 0.20367
3.45686 | 1.23672 | 0.18175
2.73547 | 1.2633 | 0.16192
2.16054 | 1.28314 | 0.1415
1.70952 | 1.29873 | 0.12275
1.35352 | 1.31114 | 0.1074
1.07079 | 1.32147 | 0.0957
0.84734 | 1.32792 | 0.08627
0.67072 | 1.33469 | 0.07878
0.53067 | 1.34111 | 0.07458
0.41976 | 1.34721 | 0.0732
0.33183 | 1.35229 | 0.07521
0.26261 | 1.35682 | 0.07908
0.20791 | 1.36257 | 0.08356
0.16452 | 1.37013 | 0.0914
0.13007 | 1.37901 | 0.10407
0.10309 | 1.38729 | 0.12041
0.08153 | 1.39707 | 0.13871
0.06443 | 1.41114 | 0.16006
0.05102 | 1.43421 | 0.18679
0.04042 | 1.45962 | 0.224
0.03192 | 1.48289 | 0.26652
0.02528 | 1.51079 | 0.30348
0.01999 | 1.55358 | 0.34061