## Sheet1
20004.453 | 0.2911 | -0.02173
15829.126 | 0.29816 | -0.00537
12516.703 | 0.30489 | 0.00645
9909.4424 | 0.31252 | 0.01718
7835.48 | 0.3212 | 0.02535
6217.2461 | 0.32819 | 0.03258
4905.291 | 0.33655 | 0.03897
3881.2737 | 0.34419 | 0.04564
3070.9827 | 0.35264 | 0.05144
2430.7778 | 0.36093 | 0.05652
1923.1537 | 0.37096 | 0.05946
1522.4358 | 0.37941 | 0.06495
1203.8446 | 0.38967 | 0.06842
952.86591 | 0.40153 | 0.07239
754.27557 | 0.4126 | 0.07666
596.71857 | 0.42422 | 0.07984
471.96338 | 0.43565 | 0.08483
373.20856 | 0.44883 | 0.08827
295.47278 | 0.46236 | 0.09212
233.87738 | 0.47479 | 0.09538
185.05922 | 0.48967 | 0.1006
146.35823 | 0.50367 | 0.10694
115.77804 | 0.52004 | 0.11046
91.6721 | 0.53593 | 0.11644
72.51701 | 0.55202 | 0.12267
57.36816 | 0.5695 | 0.13096
45.3629 | 0.58768 | 0.1395
35.93134 | 0.60661 | 0.14915
28.40909 | 0.6327 | 0.15951
22.48202 | 0.66068 | 0.17052
17.79613 | 0.6916 | 0.17944
14.06813 | 0.72684 | 0.18429
11.1448 | 0.76337 | 0.1811
8.81772 | 0.79917 | 0.17515
6.97545 | 0.8317 | 0.16481
5.5173 | 0.85983 | 0.14892
4.36941 | 0.88014 | 0.13337
3.45686 | 0.90012 | 0.11581
2.73547 | 0.91461 | 0.10282
2.16054 | 0.92537 | 0.09135
1.70952 | 0.93327 | 0.08024
1.35352 | 0.94087 | 0.07176
1.07079 | 0.9458 | 0.06632
0.84734 | 0.95094 | 0.06302
0.67072 | 0.95593 | 0.06168
0.53067 | 0.96062 | 0.0613
0.41976 | 0.96596 | 0.06447
0.33183 | 0.97141 | 0.07109
0.26261 | 0.97488 | 0.07965
0.20791 | 0.97941 | 0.08831
0.16452 | 0.98782 | 0.09899
0.13007 | 0.99762 | 0.11372
0.10309 | 1.00798 | 0.13301
0.08153 | 1.02027 | 0.15394
0.06443 | 1.03806 | 0.17887
0.05102 | 1.06486 | 0.20761
0.04042 | 1.09403 | 0.24875
0.03192 | 1.11969 | 0.29641
0.02528 | 1.14385 | 0.33778
0.01999 | 1.17978 | 0.37441