## Sheet1
20004.453 | 0.27296 | -0.02789
15829.126 | 0.27866 | -0.01127
12516.703 | 0.28506 | 0.00276
9909.4424 | 0.29354 | 0.01347
7835.48 | 0.29958 | 0.02248
6217.2461 | 0.30554 | 0.0292
4905.291 | 0.31412 | 0.037
3881.2737 | 0.32198 | 0.043
3070.9827 | 0.3312 | 0.04732
2430.7778 | 0.33906 | 0.05236
1923.1537 | 0.3482 | 0.05726
1522.4358 | 0.35861 | 0.06165
1203.8446 | 0.36706 | 0.06528
952.86591 | 0.37885 | 0.06816
754.27557 | 0.38891 | 0.07272
596.71857 | 0.39886 | 0.07396
471.96338 | 0.41209 | 0.0797
373.20856 | 0.42433 | 0.08187
295.47278 | 0.43708 | 0.08833
233.87738 | 0.4501 | 0.09147
185.05922 | 0.46267 | 0.09543
146.35823 | 0.47692 | 0.09929
115.77804 | 0.49253 | 0.10496
91.6721 | 0.50906 | 0.11
72.51701 | 0.528 | 0.11502
57.36816 | 0.54857 | 0.11582
45.3629 | 0.57017 | 0.11683
35.93134 | 0.59134 | 0.11572
28.40909 | 0.61391 | 0.10914
22.48202 | 0.63429 | 0.10227
17.79613 | 0.64987 | 0.09347
14.06813 | 0.66409 | 0.08294
11.1448 | 0.67477 | 0.07497
8.81772 | 0.68315 | 0.06455
6.97545 | 0.69205 | 0.05507
5.5173 | 0.69831 | 0.05296
4.36941 | 0.70085 | 0.04879
3.45686 | 0.70303 | 0.04298
2.73547 | 0.70831 | 0.03642
2.16054 | 0.71675 | 0.03368
1.70952 | 0.72501 | 0.03659
1.35352 | 0.72985 | 0.04348
1.07079 | 0.72795 | 0.05101
0.84734 | 0.72141 | 0.0543
0.67072 | 0.71657 | 0.05242
0.53067 | 0.71648 | 0.04229
0.41976 | 0.7279 | 0.0302
0.33183 | 0.75326 | 0.02435
0.26261 | 0.78928 | 0.03645
0.20791 | 0.82137 | 0.07285
0.16452 | 0.83273 | 0.13135
0.13007 | 0.80998 | 0.19369
0.10309 | 0.75009 | 0.23089
0.08153 | 0.67806 | 0.22
0.06443 | 0.62797 | 0.16315
0.05102 | 0.64139 | 0.0399
0.04042 | 0.77473 | -0.09382
0.03192 | 1.04468 | -0.14813
0.02528 | 1.40878 | -0.00774
0.01999 | 1.72349 | 0.41121