## Sheet1
20004.453 | 0.27282 | -0.03
15829.126 | 0.27859 | -0.01411
12516.703 | 0.28316 | -0.00066
9909.4424 | 0.28929 | 0.0106
7835.48 | 0.29671 | 0.02135
6217.2461 | 0.30365 | 0.02928
4905.291 | 0.31252 | 0.03623
3881.2737 | 0.31973 | 0.04282
3070.9827 | 0.32687 | 0.04558
2430.7778 | 0.33673 | 0.05081
1923.1537 | 0.34525 | 0.05653
1522.4358 | 0.35394 | 0.06142
1203.8446 | 0.36448 | 0.06515
952.86591 | 0.37472 | 0.06952
754.27557 | 0.38503 | 0.07279
596.71857 | 0.39626 | 0.07619
471.96338 | 0.40844 | 0.07932
373.20856 | 0.41987 | 0.08331
295.47278 | 0.43255 | 0.0875
233.87738 | 0.44718 | 0.09067
185.05922 | 0.46065 | 0.09534
146.35823 | 0.47481 | 0.10016
115.77804 | 0.49035 | 0.10488
91.6721 | 0.50758 | 0.10895
72.51701 | 0.52387 | 0.1138
57.36816 | 0.54573 | 0.11667
45.3629 | 0.56777 | 0.12132
35.93134 | 0.5903 | 0.11875
28.40909 | 0.61344 | 0.11518
22.48202 | 0.63469 | 0.10959
17.79613 | 0.65456 | 0.09972
14.06813 | 0.66919 | 0.09082
11.1448 | 0.68085 | 0.07879
8.81772 | 0.69265 | 0.06963
6.97545 | 0.69846 | 0.06155
5.5173 | 0.70527 | 0.05403
4.36941 | 0.71188 | 0.04726
3.45686 | 0.71661 | 0.04427
2.73547 | 0.719 | 0.04304
2.16054 | 0.72032 | 0.0402
1.70952 | 0.72194 | 0.03744
1.35352 | 0.72605 | 0.03294
1.07079 | 0.73271 | 0.03226
0.84734 | 0.74065 | 0.03421
0.67072 | 0.74919 | 0.04077
0.53067 | 0.75305 | 0.05121
0.41976 | 0.75205 | 0.06262
0.33183 | 0.74817 | 0.06972
0.26261 | 0.7457 | 0.07185
0.20791 | 0.74972 | 0.07111
0.16452 | 0.76 | 0.07137
0.13007 | 0.77891 | 0.07665
0.10309 | 0.80265 | 0.09048
0.08153 | 0.82769 | 0.1172
0.06443 | 0.84737 | 0.15194
0.05102 | 0.85622 | 0.19453
0.04042 | 0.85564 | 0.22905
0.03192 | 0.85946 | 0.25171
0.02528 | 0.87596 | 0.26693
0.01999 | 0.90914 | 0.2853