## Sheet1
20004.453 | 0.27193 | -0.02928
15829.126 | 0.2768 | -0.01324
12516.703 | 0.28099 | 0.00015
9909.4424 | 0.28878 | 0.01118
7835.48 | 0.29395 | 0.02124
6217.2461 | 0.30352 | 0.0287
4905.291 | 0.30872 | 0.03648
3881.2737 | 0.31666 | 0.04166
3070.9827 | 0.32645 | 0.04818
2430.7778 | 0.3347 | 0.05222
1923.1537 | 0.34474 | 0.0571
1522.4358 | 0.35495 | 0.06075
1203.8446 | 0.36471 | 0.06564
952.86591 | 0.37443 | 0.06909
754.27557 | 0.38555 | 0.072
596.71857 | 0.39711 | 0.07604
471.96338 | 0.40759 | 0.08053
373.20856 | 0.4209 | 0.08568
295.47278 | 0.43395 | 0.08894
233.87738 | 0.44807 | 0.09268
185.05922 | 0.46075 | 0.09618
146.35823 | 0.4753 | 0.10064
115.77804 | 0.48961 | 0.1062
91.6721 | 0.50771 | 0.11044
72.51701 | 0.52568 | 0.11549
57.36816 | 0.54689 | 0.11972
45.3629 | 0.5675 | 0.12347
35.93134 | 0.59241 | 0.12263
28.40909 | 0.61481 | 0.11969
22.48202 | 0.63878 | 0.11307
17.79613 | 0.65757 | 0.10297
14.06813 | 0.67338 | 0.09303
11.1448 | 0.68692 | 0.08286
8.81772 | 0.69918 | 0.07203
6.97545 | 0.70661 | 0.06355
5.5173 | 0.71181 | 0.0558
4.36941 | 0.71783 | 0.04942
3.45686 | 0.72202 | 0.04519
2.73547 | 0.72556 | 0.04086
2.16054 | 0.72984 | 0.03791
1.70952 | 0.73306 | 0.03741
1.35352 | 0.7371 | 0.03695
1.07079 | 0.73946 | 0.03695
0.84734 | 0.74219 | 0.03859
0.67072 | 0.74648 | 0.04107
0.53067 | 0.75089 | 0.04478
0.41976 | 0.75416 | 0.05015
0.33183 | 0.75851 | 0.05538
0.26261 | 0.76379 | 0.06225
0.20791 | 0.77079 | 0.07099
0.16452 | 0.77837 | 0.08219
0.13007 | 0.78579 | 0.09398
0.10309 | 0.79642 | 0.10732
0.08153 | 0.81108 | 0.12385
0.06443 | 0.82786 | 0.14607
0.05102 | 0.84262 | 0.17352
0.04042 | 0.8573 | 0.20053
0.03192 | 0.87749 | 0.22628
0.02528 | 0.90652 | 0.25557
0.01999 | 0.94098 | 0.29171