## Sheet1
20004.453 | 0.2893 | -0.02197
15829.126 | 0.29605 | -0.00492
12516.703 | 0.3038 | 0.00785
9909.4424 | 0.31153 | 0.01754
7835.48 | 0.31975 | 0.025
6217.2461 | 0.32679 | 0.0322
4905.291 | 0.33465 | 0.04031
3881.2737 | 0.34301 | 0.0464
3070.9827 | 0.35107 | 0.04971
2430.7778 | 0.35915 | 0.05556
1923.1537 | 0.37017 | 0.06063
1522.4358 | 0.37929 | 0.06449
1203.8446 | 0.3898 | 0.06934
952.86591 | 0.40013 | 0.07261
754.27557 | 0.41257 | 0.07734
596.71857 | 0.42345 | 0.08168
471.96338 | 0.43622 | 0.08363
373.20856 | 0.44825 | 0.0884
295.47278 | 0.46245 | 0.09356
233.87738 | 0.47575 | 0.09758
185.05922 | 0.48834 | 0.10271
146.35823 | 0.50536 | 0.10749
115.77804 | 0.51884 | 0.1116
91.6721 | 0.53528 | 0.11601
72.51701 | 0.55166 | 0.12242
57.36816 | 0.5696 | 0.13274
45.3629 | 0.58918 | 0.13923
35.93134 | 0.60827 | 0.14993
28.40909 | 0.63319 | 0.16216
22.48202 | 0.66019 | 0.17255
17.79613 | 0.69262 | 0.17989
14.06813 | 0.72931 | 0.18459
11.1448 | 0.76427 | 0.18339
8.81772 | 0.80131 | 0.17817
6.97545 | 0.83245 | 0.16587
5.5173 | 0.86303 | 0.15191
4.36941 | 0.88385 | 0.13517
3.45686 | 0.90513 | 0.11897
2.73547 | 0.91901 | 0.1043
2.16054 | 0.92888 | 0.09058
1.70952 | 0.93872 | 0.08005
1.35352 | 0.94601 | 0.07188
1.07079 | 0.95187 | 0.06692
0.84734 | 0.95588 | 0.06256
0.67072 | 0.96035 | 0.0614
0.53067 | 0.96552 | 0.06077
0.41976 | 0.97018 | 0.0636
0.33183 | 0.97383 | 0.0685
0.26261 | 0.9792 | 0.07431
0.20791 | 0.98642 | 0.08283
0.16452 | 0.99481 | 0.09554
0.13007 | 1.00389 | 0.11298
0.10309 | 1.01255 | 0.13173
0.08153 | 1.02348 | 0.15053
0.06443 | 1.04026 | 0.17361
0.05102 | 1.06386 | 0.20124
0.04042 | 1.08697 | 0.23606
0.03192 | 1.11163 | 0.27095
0.02528 | 1.14728 | 0.30639
0.01999 | 1.19598 | 0.35004