## Sheet1
20004.453 | 0.28958 | -0.02208
15829.126 | 0.29753 | -0.00606
12516.703 | 0.30333 | 0.00669
9909.4424 | 0.31172 | 0.0168
7835.48 | 0.31737 | 0.02678
6217.2461 | 0.32666 | 0.03302
4905.291 | 0.33406 | 0.04034
3881.2737 | 0.34154 | 0.04561
3070.9827 | 0.35088 | 0.05096
2430.7778 | 0.36 | 0.0547
1923.1537 | 0.36819 | 0.06104
1522.4358 | 0.37835 | 0.06315
1203.8446 | 0.38791 | 0.06597
952.86591 | 0.39993 | 0.07399
754.27557 | 0.412 | 0.07714
596.71857 | 0.42241 | 0.07996
471.96338 | 0.43554 | 0.0847
373.20856 | 0.4494 | 0.08774
295.47278 | 0.46055 | 0.09112
233.87738 | 0.47445 | 0.09585
185.05922 | 0.48885 | 0.10021
146.35823 | 0.50363 | 0.106
115.77804 | 0.51853 | 0.11157
91.6721 | 0.53381 | 0.11666
72.51701 | 0.54953 | 0.12283
57.36816 | 0.56784 | 0.12965
45.3629 | 0.58589 | 0.13876
35.93134 | 0.60722 | 0.14951
28.40909 | 0.63017 | 0.15958
22.48202 | 0.65894 | 0.16998
17.79613 | 0.6902 | 0.17966
14.06813 | 0.72614 | 0.18409
11.1448 | 0.76221 | 0.1814
8.81772 | 0.79691 | 0.17674
6.97545 | 0.83103 | 0.16455
5.5173 | 0.85813 | 0.1476
4.36941 | 0.88259 | 0.13428
3.45686 | 0.89937 | 0.11801
2.73547 | 0.91455 | 0.10327
2.16054 | 0.92607 | 0.09036
1.70952 | 0.93359 | 0.08053
1.35352 | 0.9404 | 0.07194
1.07079 | 0.94667 | 0.06496
0.84734 | 0.95199 | 0.06251
0.67072 | 0.95686 | 0.06073
0.53067 | 0.96038 | 0.06224
0.41976 | 0.96448 | 0.06403
0.33183 | 0.96967 | 0.06827
0.26261 | 0.97609 | 0.07517
0.20791 | 0.98128 | 0.08491
0.16452 | 0.98783 | 0.09616
0.13007 | 0.99729 | 0.10963
0.10309 | 1.01097 | 0.12821
0.08153 | 1.02485 | 0.15344
0.06443 | 1.04034 | 0.18363
0.05102 | 1.05461 | 0.20991
0.04042 | 1.07928 | 0.23642
0.03192 | 1.11347 | 0.27098
0.02528 | 1.14793 | 0.31386
0.01999 | 1.18255 | 0.35836