## Sheet1
20004.453 | 1.26054 | -0.02117
15829.126 | 1.26903 | -0.00662
12516.703 | 1.2754 | 0.00589
9909.4424 | 1.28216 | 0.01414
7835.48 | 1.2891 | 0.02243
6217.2461 | 1.29667 | 0.02608
4905.291 | 1.30356 | 0.0316
3881.2737 | 1.30868 | 0.0385
3070.9827 | 1.31752 | 0.04042
2430.7778 | 1.32487 | 0.04437
1923.1537 | 1.33251 | 0.04667
1522.4358 | 1.34061 | 0.05093
1203.8446 | 1.34785 | 0.05304
952.86591 | 1.35742 | 0.05488
754.27557 | 1.36356 | 0.05921
596.71857 | 1.37434 | 0.06203
471.96338 | 1.38296 | 0.06452
373.20856 | 1.39121 | 0.06908
295.47278 | 1.40198 | 0.07281
233.87738 | 1.41168 | 0.07557
185.05922 | 1.42286 | 0.07927
146.35823 | 1.43429 | 0.08354
115.77804 | 1.44566 | 0.08857
91.6721 | 1.4571 | 0.09558
72.51701 | 1.46854 | 0.10262
57.36816 | 1.48481 | 0.11137
45.3629 | 1.49952 | 0.11994
35.93134 | 1.51852 | 0.13079
28.40909 | 1.54066 | 0.14086
22.48202 | 1.56552 | 0.15119
17.79613 | 1.59388 | 0.15914
14.06813 | 1.62482 | 0.16116
11.1448 | 1.65749 | 0.15929
8.81772 | 1.68835 | 0.15488
6.97545 | 1.71863 | 0.14305
5.5173 | 1.74115 | 0.13298
4.36941 | 1.7625 | 0.11911
3.45686 | 1.77888 | 0.10548
2.73547 | 1.7913 | 0.09271
2.16054 | 1.80233 | 0.08289
1.70952 | 1.81013 | 0.07598
1.35352 | 1.81573 | 0.06949
1.07079 | 1.82046 | 0.06631
0.84734 | 1.8252 | 0.06262
0.67072 | 1.83004 | 0.06273
0.53067 | 1.8342 | 0.06428
0.41976 | 1.84002 | 0.06716
0.33183 | 1.84797 | 0.07352
0.26261 | 1.85712 | 0.08424
0.20791 | 1.86456 | 0.10024
0.16452 | 1.86963 | 0.11794
0.13007 | 1.87455 | 0.13424
0.10309 | 1.88366 | 0.15038
0.08153 | 1.89829 | 0.16909
0.06443 | 1.91817 | 0.19173
0.05102 | 1.94219 | 0.21471
0.04042 | 1.97917 | 0.2426
0.03192 | 2.02683 | 0.28772
0.02528 | 2.07237 | 0.35289
0.01999 | 2.10257 | 0.42798