## Sheet1
20004.453 | 1.32434 | -0.02148
15829.126 | 1.33214 | -0.0058
12516.703 | 1.33854 | 0.00627
9909.4424 | 1.34765 | 0.0135
7835.48 | 1.35393 | 0.02142
6217.2461 | 1.35919 | 0.02743
4905.291 | 1.36669 | 0.03298
3881.2737 | 1.37397 | 0.03819
3070.9827 | 1.38182 | 0.04243
2430.7778 | 1.38959 | 0.04511
1923.1537 | 1.39716 | 0.04773
1522.4358 | 1.40351 | 0.05063
1203.8446 | 1.41234 | 0.05361
952.86591 | 1.42109 | 0.05663
754.27557 | 1.4295 | 0.05921
596.71857 | 1.43949 | 0.06135
471.96338 | 1.44744 | 0.06533
373.20856 | 1.4568 | 0.06895
295.47278 | 1.4673 | 0.07137
233.87738 | 1.47627 | 0.07575
185.05922 | 1.48744 | 0.08036
146.35823 | 1.49666 | 0.08294
115.77804 | 1.50935 | 0.08997
91.6721 | 1.5218 | 0.09554
72.51701 | 1.53522 | 0.10211
57.36816 | 1.5473 | 0.11125
45.3629 | 1.56461 | 0.12072
35.93134 | 1.58342 | 0.13102
28.40909 | 1.6061 | 0.14256
22.48202 | 1.63164 | 0.15025
17.79613 | 1.65922 | 0.15713
14.06813 | 1.69089 | 0.16109
11.1448 | 1.72299 | 0.1599
8.81772 | 1.75412 | 0.15451
6.97545 | 1.78137 | 0.14399
5.5173 | 1.80604 | 0.13223
4.36941 | 1.82544 | 0.11914
3.45686 | 1.84138 | 0.10483
2.73547 | 1.85582 | 0.09276
2.16054 | 1.86517 | 0.08324
1.70952 | 1.87228 | 0.07492
1.35352 | 1.87779 | 0.06899
1.07079 | 1.8836 | 0.06454
0.84734 | 1.8882 | 0.06139
0.67072 | 1.89345 | 0.06151
0.53067 | 1.89907 | 0.06285
0.41976 | 1.90551 | 0.06796
0.33183 | 1.91194 | 0.07785
0.26261 | 1.91628 | 0.08917
0.20791 | 1.91975 | 0.10078
0.16452 | 1.926 | 0.11232
0.13007 | 1.93571 | 0.12632
0.10309 | 1.94875 | 0.14348
0.08153 | 1.96568 | 0.16193
0.06443 | 1.98971 | 0.18634
0.05102 | 2.02386 | 0.21527
0.04042 | 2.06013 | 0.26212
0.03192 | 2.08712 | 0.32118
0.02528 | 2.10454 | 0.37755
0.01999 | 2.122 | 0.42313