## Sheet1
20004.453 | 1.2716 | -0.02002
15829.126 | 1.27874 | -0.00747
12516.703 | 1.28647 | 0.00548
9909.4424 | 1.29259 | 0.0153
7835.48 | 1.29937 | 0.02094
6217.2461 | 1.30818 | 0.02774
4905.291 | 1.3134 | 0.03225
3881.2737 | 1.32048 | 0.03718
3070.9827 | 1.32853 | 0.04048
2430.7778 | 1.33456 | 0.0433
1923.1537 | 1.34256 | 0.04831
1522.4358 | 1.35206 | 0.05014
1203.8446 | 1.35852 | 0.05549
952.86591 | 1.36725 | 0.05628
754.27557 | 1.37656 | 0.05949
596.71857 | 1.38527 | 0.06141
471.96338 | 1.3944 | 0.06606
373.20856 | 1.40323 | 0.068
295.47278 | 1.41252 | 0.07142
233.87738 | 1.42505 | 0.07627
185.05922 | 1.4348 | 0.07987
146.35823 | 1.44575 | 0.08416
115.77804 | 1.45646 | 0.09
91.6721 | 1.46892 | 0.09505
72.51701 | 1.48269 | 0.10283
57.36816 | 1.49764 | 0.11106
45.3629 | 1.51075 | 0.12107
35.93134 | 1.53245 | 0.13056
28.40909 | 1.55269 | 0.14037
22.48202 | 1.57828 | 0.15094
17.79613 | 1.60742 | 0.15812
14.06813 | 1.63822 | 0.16181
11.1448 | 1.66978 | 0.15951
8.81772 | 1.70075 | 0.15455
6.97545 | 1.7295 | 0.14307
5.5173 | 1.75311 | 0.1325
4.36941 | 1.7737 | 0.11806
3.45686 | 1.78942 | 0.10535
2.73547 | 1.80176 | 0.09284
2.16054 | 1.81247 | 0.08183
1.70952 | 1.82181 | 0.07431
1.35352 | 1.82764 | 0.06892
1.07079 | 1.83195 | 0.06561
0.84734 | 1.83616 | 0.06358
0.67072 | 1.84014 | 0.06272
0.53067 | 1.84496 | 0.0643
0.41976 | 1.8503 | 0.06726
0.33183 | 1.85677 | 0.07258
0.26261 | 1.86663 | 0.08149
0.20791 | 1.87618 | 0.0961
0.16452 | 1.88497 | 0.11551
0.13007 | 1.88983 | 0.1364
0.10309 | 1.89608 | 0.1543
0.08153 | 1.90803 | 0.1725
0.06443 | 1.92621 | 0.19448
0.05102 | 1.94841 | 0.21833
0.04042 | 1.97854 | 0.24427
0.03192 | 2.02314 | 0.27725
0.02528 | 2.07631 | 0.33009
0.01999 | 2.12452 | 0.40413