## Sheet1
20004.453 | 1.28762 | -0.02209
15829.126 | 1.29376 | -0.00624
12516.703 | 1.30056 | 0.0051
9909.4424 | 1.3085 | 0.01375
7835.48 | 1.31612 | 0.0209
6217.2461 | 1.32355 | 0.0263
4905.291 | 1.32942 | 0.0322
3881.2737 | 1.33523 | 0.03774
3070.9827 | 1.34283 | 0.04161
2430.7778 | 1.35076 | 0.04397
1923.1537 | 1.35816 | 0.04788
1522.4358 | 1.36643 | 0.04914
1203.8446 | 1.37444 | 0.05273
952.86591 | 1.38439 | 0.05753
754.27557 | 1.39201 | 0.06051
596.71857 | 1.4006 | 0.06192
471.96338 | 1.41055 | 0.06442
373.20856 | 1.41982 | 0.06802
295.47278 | 1.42845 | 0.07245
233.87738 | 1.43854 | 0.0752
185.05922 | 1.44944 | 0.08053
146.35823 | 1.46077 | 0.08386
115.77804 | 1.47331 | 0.08911
91.6721 | 1.48418 | 0.09641
72.51701 | 1.49841 | 0.10095
57.36816 | 1.51181 | 0.11185
45.3629 | 1.52705 | 0.11941
35.93134 | 1.54648 | 0.13177
28.40909 | 1.56777 | 0.14138
22.48202 | 1.5938 | 0.14997
17.79613 | 1.62163 | 0.15714
14.06813 | 1.65279 | 0.15964
11.1448 | 1.68498 | 0.15665
8.81772 | 1.71385 | 0.15238
6.97545 | 1.74439 | 0.14239
5.5173 | 1.76656 | 0.13055
4.36941 | 1.78573 | 0.11695
3.45686 | 1.80097 | 0.10354
2.73547 | 1.81483 | 0.09076
2.16054 | 1.82502 | 0.08143
1.70952 | 1.83153 | 0.07421
1.35352 | 1.83752 | 0.06871
1.07079 | 1.84239 | 0.06428
0.84734 | 1.8475 | 0.06187
0.67072 | 1.85184 | 0.06181
0.53067 | 1.85657 | 0.06321
0.41976 | 1.86299 | 0.0664
0.33183 | 1.87121 | 0.07377
0.26261 | 1.8793 | 0.08571
0.20791 | 1.88517 | 0.10138
0.16452 | 1.88948 | 0.11769
0.13007 | 1.8955 | 0.13284
0.10309 | 1.90603 | 0.14831
0.08153 | 1.92151 | 0.16766
0.06443 | 1.94154 | 0.19038
0.05102 | 1.96789 | 0.21353
0.04042 | 2.0065 | 0.24497
0.03192 | 2.05332 | 0.29551
0.02528 | 2.09222 | 0.36448
0.01999 | 2.11682 | 0.43506