## Sheet1
20004.453 | 1.18444 | -0.02105
15829.126 | 1.1921 | -0.00725
12516.703 | 1.19827 | 0.0057
9909.4424 | 1.20632 | 0.01541
7835.48 | 1.21429 | 0.02126
6217.2461 | 1.21902 | 0.02807
4905.291 | 1.22668 | 0.03334
3881.2737 | 1.23413 | 0.03745
3070.9827 | 1.24205 | 0.04165
2430.7778 | 1.24852 | 0.04442
1923.1537 | 1.257 | 0.04753
1522.4358 | 1.26377 | 0.05211
1203.8446 | 1.27359 | 0.05328
952.86591 | 1.2813 | 0.05675
754.27557 | 1.29029 | 0.05926
596.71857 | 1.29745 | 0.06216
471.96338 | 1.30694 | 0.065
373.20856 | 1.31642 | 0.06773
295.47278 | 1.32702 | 0.07204
233.87738 | 1.33805 | 0.0759
185.05922 | 1.34895 | 0.07992
146.35823 | 1.35826 | 0.08391
115.77804 | 1.36862 | 0.08901
91.6721 | 1.38208 | 0.09494
72.51701 | 1.39444 | 0.10282
57.36816 | 1.40993 | 0.11032
45.3629 | 1.42617 | 0.11943
35.93134 | 1.44521 | 0.12952
28.40909 | 1.46714 | 0.14127
22.48202 | 1.49212 | 0.14966
17.79613 | 1.5208 | 0.15566
14.06813 | 1.55087 | 0.15819
11.1448 | 1.58361 | 0.15595
8.81772 | 1.61314 | 0.1498
6.97545 | 1.64073 | 0.14104
5.5173 | 1.66333 | 0.12858
4.36941 | 1.68203 | 0.11573
3.45686 | 1.69873 | 0.1026
2.73547 | 1.71103 | 0.09068
2.16054 | 1.72121 | 0.08203
1.70952 | 1.72743 | 0.07368
1.35352 | 1.73344 | 0.06737
1.07079 | 1.73875 | 0.06339
0.84734 | 1.74339 | 0.06069
0.67072 | 1.74834 | 0.06169
0.53067 | 1.75447 | 0.06274
0.41976 | 1.76172 | 0.06787
0.33183 | 1.76793 | 0.07787
0.26261 | 1.77192 | 0.08959
0.20791 | 1.77576 | 0.1012
0.16452 | 1.78184 | 0.11343
0.13007 | 1.79146 | 0.12744
0.10309 | 1.80449 | 0.14414
0.08153 | 1.82189 | 0.16309
0.06443 | 1.84656 | 0.18745
0.05102 | 1.88124 | 0.21721
0.04042 | 1.91827 | 0.26621
0.03192 | 1.94456 | 0.32736
0.02528 | 1.96044 | 0.38493
0.01999 | 1.97712 | 0.43154