## Sheet1
20004.453 | 1.14817 | -0.02029
15829.126 | 1.1566 | -0.00507
12516.703 | 1.1636 | 0.00597
9909.4424 | 1.17068 | 0.01646
7835.48 | 1.17795 | 0.02322
6217.2461 | 1.18414 | 0.02828
4905.291 | 1.19296 | 0.03178
3881.2737 | 1.20102 | 0.03828
3070.9827 | 1.20803 | 0.04255
2430.7778 | 1.2151 | 0.04509
1923.1537 | 1.22348 | 0.04845
1522.4358 | 1.23214 | 0.05238
1203.8446 | 1.2394 | 0.05353
952.86591 | 1.24572 | 0.056
754.27557 | 1.25699 | 0.05873
596.71857 | 1.26682 | 0.06162
471.96338 | 1.27435 | 0.06518
373.20856 | 1.28584 | 0.06775
295.47278 | 1.29427 | 0.07289
233.87738 | 1.30488 | 0.07569
185.05922 | 1.31624 | 0.07873
146.35823 | 1.32529 | 0.08514
115.77804 | 1.33656 | 0.08911
91.6721 | 1.34818 | 0.09577
72.51701 | 1.3626 | 0.10126
57.36816 | 1.37654 | 0.10784
45.3629 | 1.39398 | 0.1165
35.93134 | 1.41179 | 0.12965
28.40909 | 1.43188 | 0.13421
22.48202 | 1.4556 | 0.14388
17.79613 | 1.48366 | 0.15342
14.06813 | 1.5214 | 0.14827
11.1448 | 1.53995 | 0.14679
8.81772 | 1.57821 | 0.12949
6.97545 | 1.60807 | 0.12901
5.5173 | 1.61105 | 0.12355
4.36941 | 1.61726 | 0.09665
3.45686 | 1.63983 | 0.0669
2.73547 | 1.67024 | 0.0568
2.16054 | 1.691 | 0.06966
1.70952 | 1.68504 | 0.08559
1.35352 | 1.66106 | 0.09228
1.07079 | 1.63343 | 0.07388
0.84734 | 1.62196 | 0.03703
0.67072 | 1.63408 | 0.00158
0.53067 | 1.67215 | -0.02289
0.41976 | 1.7208 | -0.01506
0.33183 | 1.75444 | 0.026
0.26261 | 1.75638 | 0.08056
0.20791 | 1.72437 | 0.12815
0.16452 | 1.67059 | 0.14765
0.13007 | 1.61759 | 0.13498
0.10309 | 1.5789 | 0.08912
0.08153 | 1.58054 | 0.01644
0.06443 | 1.6389 | -0.05287
0.05102 | 1.78462 | -0.09294
0.04042 | 1.97995 | -0.02205
0.03192 | 2.13362 | 0.1858
0.02528 | 2.14208 | 0.48981
0.01999 | 1.94993 | 0.78931