## Sheet1
20004.453 | 1.17675 | -0.01943
15829.126 | 1.18326 | -0.00496
12516.703 | 1.1908 | 0.00561
9909.4424 | 1.19845 | 0.01453
7835.48 | 1.20536 | 0.02312
6217.2461 | 1.21389 | 0.02893
4905.291 | 1.22094 | 0.03276
3881.2737 | 1.22795 | 0.03817
3070.9827 | 1.23529 | 0.04151
2430.7778 | 1.24395 | 0.04582
1923.1537 | 1.24999 | 0.04918
1522.4358 | 1.25867 | 0.05221
1203.8446 | 1.26793 | 0.05552
952.86591 | 1.2756 | 0.05648
754.27557 | 1.2841 | 0.05897
596.71857 | 1.29505 | 0.06115
471.96338 | 1.30387 | 0.06553
373.20856 | 1.31294 | 0.06884
295.47278 | 1.3217 | 0.07238
233.87738 | 1.33172 | 0.07458
185.05922 | 1.34364 | 0.07877
146.35823 | 1.35454 | 0.082
115.77804 | 1.36511 | 0.08921
91.6721 | 1.37651 | 0.09469
72.51701 | 1.39079 | 0.1002
57.36816 | 1.40324 | 0.11072
45.3629 | 1.42282 | 0.12004
35.93134 | 1.4403 | 0.12505
28.40909 | 1.46632 | 0.13558
22.48202 | 1.49064 | 0.14223
17.79613 | 1.51382 | 0.14374
14.06813 | 1.54332 | 0.15428
11.1448 | 1.57539 | 0.1379
8.81772 | 1.60612 | 0.14492
6.97545 | 1.61562 | 0.13012
5.5173 | 1.63673 | 0.10163
4.36941 | 1.6714 | 0.08613
3.45686 | 1.69194 | 0.09286
2.73547 | 1.6869 | 0.09967
2.16054 | 1.6694 | 0.08787
1.70952 | 1.65804 | 0.05787
1.35352 | 1.66826 | 0.02303
1.07079 | 1.69986 | -0.00151
0.84734 | 1.73948 | 0.00192
0.67072 | 1.76495 | 0.0288
0.53067 | 1.76554 | 0.0746
0.41976 | 1.73343 | 0.11191
0.33183 | 1.68426 | 0.11852
0.26261 | 1.64403 | 0.0904
0.20791 | 1.63216 | 0.04578
0.16452 | 1.65377 | 0.00127
0.13007 | 1.70529 | -0.02524
0.10309 | 1.78261 | -0.01869
0.08153 | 1.86991 | 0.03985
0.06443 | 1.92818 | 0.14795
0.05102 | 1.91385 | 0.31397
0.04042 | 1.79108 | 0.45733
0.03192 | 1.58383 | 0.48406
0.02528 | 1.38746 | 0.35079
0.01999 | 1.30034 | 0.0615