## Sheet1
20004.453 | 1.29325 | -0.01934
15829.126 | 1.29939 | -0.00453
12516.703 | 1.30796 | 0.00526
9909.4424 | 1.31557 | 0.01558
7835.48 | 1.32316 | 0.02214
6217.2461 | 1.32942 | 0.02936
4905.291 | 1.33673 | 0.03328
3881.2737 | 1.34328 | 0.03739
3070.9827 | 1.35156 | 0.04296
2430.7778 | 1.3579 | 0.04587
1923.1537 | 1.36618 | 0.04861
1522.4358 | 1.37384 | 0.05143
1203.8446 | 1.38079 | 0.05382
952.86591 | 1.39109 | 0.05555
754.27557 | 1.40043 | 0.05925
596.71857 | 1.40874 | 0.06067
471.96338 | 1.41753 | 0.06486
373.20856 | 1.42931 | 0.06773
295.47278 | 1.43753 | 0.07061
233.87738 | 1.44745 | 0.07169
185.05922 | 1.45745 | 0.07962
146.35823 | 1.46905 | 0.08242
115.77804 | 1.48116 | 0.08794
91.6721 | 1.49084 | 0.09287
72.51701 | 1.5063 | 0.10011
57.36816 | 1.51943 | 0.11121
45.3629 | 1.53752 | 0.11892
35.93134 | 1.5552 | 0.12543
28.40909 | 1.58042 | 0.13549
22.48202 | 1.60667 | 0.14169
17.79613 | 1.63188 | 0.14383
14.06813 | 1.65838 | 0.15068
11.1448 | 1.69124 | 0.13421
8.81772 | 1.71826 | 0.14117
6.97545 | 1.72964 | 0.12433
5.5173 | 1.75379 | 0.09751
4.36941 | 1.7881 | 0.08749
3.45686 | 1.80108 | 0.09374
2.73547 | 1.79221 | 0.09585
2.16054 | 1.77771 | 0.07875
1.70952 | 1.77331 | 0.04728
1.35352 | 1.79004 | 0.01546
1.07079 | 1.82391 | 0.00201
0.84734 | 1.8592 | 0.01465
0.67072 | 1.87345 | 0.04409
0.53067 | 1.86332 | 0.08711
0.41976 | 1.82446 | 0.11261
0.33183 | 1.77945 | 0.1052
0.26261 | 1.74816 | 0.07043
0.20791 | 1.75085 | 0.02503
0.16452 | 1.78383 | -0.01135
0.13007 | 1.84349 | -0.02489
0.10309 | 1.92025 | -0.00183
0.08153 | 1.99292 | 0.07857
0.06443 | 2.02849 | 0.19462
0.05102 | 1.97707 | 0.34582
0.04042 | 1.82831 | 0.4475
0.03192 | 1.63153 | 0.42161
0.02528 | 1.48244 | 0.24385
0.01999 | 1.47311 | -0.06264