## Sheet1
20004.453 | 1.2586 | -0.02025
15829.126 | 1.26786 | -0.00463
12516.703 | 1.27602 | 0.00513
9909.4424 | 1.28462 | 0.01484
7835.48 | 1.29127 | 0.02127
6217.2461 | 1.30051 | 0.02849
4905.291 | 1.30641 | 0.03359
3881.2737 | 1.3135 | 0.03722
3070.9827 | 1.32156 | 0.04129
2430.7778 | 1.33026 | 0.04475
1923.1537 | 1.33633 | 0.04801
1522.4358 | 1.3452 | 0.05075
1203.8446 | 1.35367 | 0.05468
952.86591 | 1.36145 | 0.05768
754.27557 | 1.36962 | 0.05923
596.71857 | 1.37962 | 0.06422
471.96338 | 1.38797 | 0.06505
373.20856 | 1.39668 | 0.06926
295.47278 | 1.40839 | 0.07223
233.87738 | 1.41939 | 0.07427
185.05922 | 1.42893 | 0.07888
146.35823 | 1.44083 | 0.08291
115.77804 | 1.45135 | 0.09073
91.6721 | 1.46504 | 0.09389
72.51701 | 1.47639 | 0.10311
57.36816 | 1.49039 | 0.10758
45.3629 | 1.50539 | 0.11575
35.93134 | 1.52989 | 0.12951
28.40909 | 1.54926 | 0.13987
22.48202 | 1.5765 | 0.14892
17.79613 | 1.61099 | 0.14975
14.06813 | 1.6362 | 0.14201
11.1448 | 1.66994 | 0.14883
8.81772 | 1.68502 | 0.1299
6.97545 | 1.71941 | 0.11236
5.5173 | 1.74761 | 0.11355
4.36941 | 1.74751 | 0.11207
3.45686 | 1.74206 | 0.09046
2.73547 | 1.75064 | 0.05647
2.16054 | 1.77805 | 0.0341
1.70952 | 1.80949 | 0.03434
1.35352 | 1.82714 | 0.05694
1.07079 | 1.81779 | 0.08545
0.84734 | 1.78549 | 0.09935
0.67072 | 1.75254 | 0.09057
0.53067 | 1.727 | 0.05249
0.41976 | 1.73201 | 0.00536
0.33183 | 1.77037 | -0.02565
0.26261 | 1.82315 | -0.02367
0.20791 | 1.86773 | 0.01243
0.16452 | 1.88767 | 0.07228
0.13007 | 1.87404 | 0.14111
0.10309 | 1.82321 | 0.19788
0.08153 | 1.74426 | 0.22063
0.06443 | 1.66596 | 0.19666
0.05102 | 1.61799 | 0.09122
0.04042 | 1.66731 | -0.05546
0.03192 | 1.84983 | -0.17588
0.02528 | 2.13931 | -0.16433
0.01999 | 2.447 | 0.05252