## Sheet1
20004.453 | 1.25197 | -0.02575
15829.126 | 1.2569 | -0.01142
12516.703 | 1.264 | 0.00028
9909.4424 | 1.26978 | 0.01086
7835.48 | 1.27637 | 0.01846
6217.2461 | 1.28345 | 0.02403
4905.291 | 1.29032 | 0.02829
3881.2737 | 1.29562 | 0.03318
3070.9827 | 1.30241 | 0.03676
2430.7778 | 1.30982 | 0.04076
1923.1537 | 1.31708 | 0.04239
1522.4358 | 1.32421 | 0.04602
1203.8446 | 1.33186 | 0.04917
952.86591 | 1.337 | 0.0514
754.27557 | 1.34799 | 0.05417
596.71857 | 1.35425 | 0.05735
471.96338 | 1.36211 | 0.0604
373.20856 | 1.37211 | 0.06342
295.47278 | 1.38154 | 0.06606
233.87738 | 1.39052 | 0.07016
185.05922 | 1.40067 | 0.07316
146.35823 | 1.41163 | 0.07766
115.77804 | 1.42334 | 0.08275
91.6721 | 1.43787 | 0.08846
72.51701 | 1.45298 | 0.0933
57.36816 | 1.47002 | 0.09658
45.3629 | 1.4879 | 0.09514
35.93134 | 1.50726 | 0.09457
28.40909 | 1.52612 | 0.08967
22.48202 | 1.54237 | 0.08362
17.79613 | 1.5558 | 0.07439
14.06813 | 1.56668 | 0.06534
11.1448 | 1.57545 | 0.05942
8.81772 | 1.58003 | 0.05012
6.97545 | 1.58687 | 0.04422
5.5173 | 1.59202 | 0.03941
4.36941 | 1.59263 | 0.03842
3.45686 | 1.5946 | 0.03437
2.73547 | 1.59664 | 0.02957
2.16054 | 1.60227 | 0.02457
1.70952 | 1.60895 | 0.02531
1.35352 | 1.61632 | 0.03069
1.07079 | 1.61722 | 0.03924
0.84734 | 1.61272 | 0.04741
0.67072 | 1.60726 | 0.05013
0.53067 | 1.60147 | 0.0447
0.41976 | 1.60292 | 0.03399
0.33183 | 1.61711 | 0.02259
0.26261 | 1.64569 | 0.02033
0.20791 | 1.6839 | 0.03618
0.16452 | 1.7143 | 0.07987
0.13007 | 1.72113 | 0.14294
0.10309 | 1.68874 | 0.20575
0.08153 | 1.62033 | 0.23654
0.06443 | 1.54773 | 0.22586
0.05102 | 1.49324 | 0.13344
0.04042 | 1.52496 | -0.01384
0.03192 | 1.69161 | -0.15492
0.02528 | 1.99561 | -0.18918
0.01999 | 2.36579 | -0.00467