## Sheet1
20004.453 | 1.26738 | -0.02713
15829.126 | 1.27234 | -0.01204
12516.703 | 1.27795 | 0.00113
9909.4424 | 1.28517 | 0.00973
7835.48 | 1.2914 | 0.0175
6217.2461 | 1.29764 | 0.02401
4905.291 | 1.30462 | 0.02958
3881.2737 | 1.3109 | 0.03374
3070.9827 | 1.31696 | 0.03758
2430.7778 | 1.32399 | 0.0408
1923.1537 | 1.3308 | 0.04526
1522.4358 | 1.33786 | 0.0461
1203.8446 | 1.34401 | 0.04878
952.86591 | 1.35336 | 0.05311
754.27557 | 1.36223 | 0.0542
596.71857 | 1.37013 | 0.057
471.96338 | 1.37782 | 0.05956
373.20856 | 1.38697 | 0.06152
295.47278 | 1.3951 | 0.06535
233.87738 | 1.4058 | 0.06981
185.05922 | 1.41465 | 0.07426
146.35823 | 1.42439 | 0.07877
115.77804 | 1.4395 | 0.08321
91.6721 | 1.45088 | 0.08638
72.51701 | 1.46838 | 0.09246
57.36816 | 1.48617 | 0.09535
45.3629 | 1.50585 | 0.0962
35.93134 | 1.52335 | 0.09412
28.40909 | 1.54253 | 0.08792
22.48202 | 1.55778 | 0.08266
17.79613 | 1.57028 | 0.07548
14.06813 | 1.58189 | 0.06666
11.1448 | 1.58817 | 0.0573
8.81772 | 1.5981 | 0.04941
6.97545 | 1.60226 | 0.04638
5.5173 | 1.60289 | 0.03869
4.36941 | 1.60891 | 0.0329
3.45686 | 1.61485 | 0.03168
2.73547 | 1.6192 | 0.0328
2.16054 | 1.61908 | 0.03582
1.70952 | 1.61597 | 0.03555
1.35352 | 1.61468 | 0.03173
1.07079 | 1.61667 | 0.02599
0.84734 | 1.62526 | 0.02144
0.67072 | 1.63796 | 0.02226
0.53067 | 1.65382 | 0.03184
0.41976 | 1.66427 | 0.05245
0.33183 | 1.6631 | 0.0784
0.26261 | 1.64652 | 0.10057
0.20791 | 1.62105 | 0.10506
0.16452 | 1.59993 | 0.08717
0.13007 | 1.59979 | 0.04974
0.10309 | 1.63731 | 0.00748
0.08153 | 1.71979 | -0.01532
0.06443 | 1.82422 | 0.00822
0.05102 | 1.94488 | 0.11748
0.04042 | 1.99188 | 0.31556
0.03192 | 1.90913 | 0.53746
0.02528 | 1.67867 | 0.68192
0.01999 | 1.35745 | 0.63259